## ratio_june
Name | ratio_mean | ratio_dev | ratio_max | ratio_min
PE1 | 1.425 | 0.15 | 1.6 | 1.3
PE2 | 1.525 | 0.05 | 1.6 | 1.5
PE3 | 1.8 | 0.08164966 | 1.9 | 1.7
PE4 | 1.525 | 0.05 | 1.6 | 1.5
PE5 | 1.8 | 0.08164966 | 1.9 | 1.7
PE6 | 2.225 | 0.05 | 2.3 | 2.2

## ratio_nov
Name | ratio_mean | ratio_dev | ratio_max | ratio_min
PE1 | 1.881818 | 0.2136267 | 2.5 | 1.7
PE2 | 2.071429 | 0.2785362 | 2.7 | 1.8
PE3 | 2.085714 | 0.2444999 | 2.6 | 1.7
PE4 | 1.946667 | 0.2503331 | 2.5 | 1.7
PE5 | 2.206667 | 0.2548576 | 2.6 | 1.8
PE6 | 2.593333 | 0.3283436 | 3.2 | 2.2

## ratio_mar
Name | ratio_mean | ratio_dev | ratio_max | ratio_min
PE1 | 1.465 | 0.1871532 | 1.7 | 1.1
PE2 | 1.655 | 0.09445132 | 1.9 | 1.5
PE3 | 1.7 | 0.1256562 | 2 | 1.5
PE4 | 1.695 | 0.1099043 | 2 | 1.6
PE5 | 1.685 | 0.08127277 | 1.9 | 1.6
PE6 | 2.03 | 0.2848822 | 2.3 | 1

## ratio_may
Name | ratio_mean | ratio_dev | ratio_max | ratio_min
PE3 | 1.971429 | 0.7782765 | 3.7 | 1.4
PE4 | 2.385714 | 0.9026416 | 3.5 | 1.4
PE5 | 2.9 | 0.9831921 | 4.7 | 2

## ratio_may_bewertung
Name | ratio_mean | ratio_dev | ratio_max | ratio_min
PE1 | 1.476923 | 0.5286267 | 3.4 | 1
PE2 | 2.114286 | 0.9619177 | 4.5 | 1
PE3 | 1.971429 | 0.7782765 | 3.7 | 1.4
PE4 | 2.385714 | 0.9026416 | 3.5 | 1.4
PE5 | 2.9 | 0.9831921 | 4.7 | 2
PE6 | 2.6 | 0.3316625 | 3 | 2.3

## ratio_aug
Name | ratio_mean | ratio_dev | ratio_max | ratio_min
PE1 | 1.811111 | 0.1536591 | 2 | 1.6
PE2 | 1.925 | 0.09574271 | 2 | 1.8
PE3 | 2.063636 | 0.4105429 | 2.8 | 1.7
PE4 | 1.98 | 0.1316561 | 2.2 | 1.8
PE5 | 2.17 | 0.3198958 | 2.8 | 1.9
PE6 | 2.233333 | 0.85 | 3.5 | 1

## ratio_aug_matrix
Name | ratio_mean | ratio_dev | ratio_max | ratio_min
PE1 | 1.476923 | 0.5286267 | 3.4 | 1
PE2 | 2.114286 | 0.9619177 | 4.5 | 1
PE3 | 2.492308 | 0.87312 | 5 | 1
PE4 | 2.688889 | 1.054417 | 4.4 | 1
PE5 | 2.091304 | 1.021547 | 3.8 | 1
PE6 | 2.6 | 0.3316625 | 3 | 2.3

## benchmark_june
Proben-ID | RT_mean | RTstart_mean | RT_dev | RT_max | RT_min | Quali1_mean | Quali1_dev | Quali1_max | Quali1_min | Quali2_mean | Quali2_dev | Quali2_max | Quali2_min | Quali3_mean | Quali3_dev | Quali3_max | Quali3_min
PMMA1_Methyl_Methacrylate | 3.6 | 3.1 | 0.1 | 3.7 | 3.6 | 250.6 | 28.3 | 297.5 | 215.8 | 314.9 | 69.1 | 423.8 | 233.4 | 173.9 | 30.5 | 223.7 | 138.9
ISTD_d8_Styrene | 7.5 | 7 | 0.1 | 7.5 | 7.4 | 43.3 | 2.8 | 48.3 | 40.4 | 25.5 | 3.8 | 31 | 21.5
ISTD_d8_2_4_Diphenyl_1_butene | 26.9 | 26.3 | 0.1 | 26.9 | 26.8 | 33.8 | 0.7 | 35.2 | 33 |  |  |  |  | 31.9 | 0.8 | 32.6 | 30.7
ISTD_d8_2_4_6_Triphenyl_1_hexen
PE1_55_1_11_dodecadien | 16.1 | 15.6 | 0.1 | 16.1 | 16.1 | 54.6 | 1.8 | 57.9 | 52.3 | 33.2 | 2.5 | 36.2 | 31.1
PE1_81_1_11_dodecadien | 16.1 | 15.6 | 0.1 | 16.1 | 16.1 | 191.3 | 7.8 | 200.6 | 179.8 | 61.4 | 4.4 | 65.8 | 56.8
PE2_55_1_12_tridecadiene | 18.9 | 18.4 | 0.1 | 19 | 18.9 | 52.4 | 2.5 | 55.7 | 47.7 | 54.6 | 2.9 | 58.3 | 47.9 | 29 | 1.7 | 31.4 | 26.8
PE2_81_1_12_tridecadiene | 18.9 | 18.4 | 0.1 | 19 | 18.9 | 207.1 | 15.5 | 229.9 | 180.6 | 105.9 | 5.9 | 113.8 | 94.4 | 54.7 | 1.4 | 56.6 | 52.7
PE3_55_1_13_tetradecadiene | 21.6 | 21.1 | 0.1 | 21.6 | 21.6 | 52 | 3.5 | 57.8 | 47.4 | 38.2 | 4 | 45 | 33.7 | 23.3 | 7.3 | 33.2 | 15.4
PE3_81_1_13_tetradecadiene | 21.6 | 21.1 | 0.1 | 21.6 | 21.6 | 223 | 32.2 | 292.6 | 187.6 | 75.6 | 8.8 | 95.6 | 66.4 | 47 | 15.8 | 71.2 | 28.9
PE4_55_1_14_pentadecadiene | 24.1 | 23.6 | 0.1 | 24.1 | 24.1 | 53.8 | 4 | 58.2 | 43.3 | 38.3 | 2.5 | 43.3 | 34.3 | 19.3 | 2 | 21.1 | 16.8
PE4_81_1_14_pentadecadiene | 24.1 | 23.6 | 0.1 | 24.1 | 24.1 | 187 | 15.9 | 231.1 | 171.9 | 70.8 | 4.6 | 82.6 | 65.7 | 34.9 | 2.9 | 38.2 | 31.2
PE5_55_1_15_hexadecadiene | 26.5 | 26 | 0.1 | 26.5 | 26.5 | 44.9 | 4.5 | 52.1 | 39.1 | 36.4 | 3.9 | 41.7 | 31.4 | 11.4 | 0.1 | 11.4 | 11.3
PE5_81_1_15_hexadecadiene | 26.5 | 26 | 0.1 | 26.5 | 26.5 | 248 | 31.4 | 294.7 | 192 | 82.2 | 11.4 | 103.1 | 68.5 | 24.2 | 2.1 | 25.7 | 22.7
PE6_55_1_19_eicosendiene | 33 | 32.4 | 0.1 | 33 | 33 | 43.5 | 0.2 | 43.8 | 43.2 | 34.4 | 1.4 | 35.3 | 32.3
PE6_81_1_19_eicosendiene | 33 | 32.5 | 0.1 | 33 | 33 | 227.7 | 4.2 | 232.1 | 223.6 | 78 | 3.2 | 81.8 | 74.1
PET1_Acetophenon | 12.8 | 12.3 | 0.1 | 12.8 | 12.8 | 83.9 | 5 | 90.3 | 75.5 | 32.6 | 4 | 45 | 28.6 | 29.6 | 3.1 | 33.7 | 24.1
PET2_Methylbenzoat | 13.6 | 13.1 | 0.1 | 13.6 | 13.6 | 63.9 | 3.2 | 70.4 | 59.7 | 31.1 | 2.3 | 33.8 | 26.7 | 25.6 | 3 | 29.7 | 20
PET3_Vinylbenzoat | 14.8 | 14.3 | 0.1 | 14.8 | 14.8 | 63.2 | 3.7 | 69.6 | 57.6 | 23.7 | 2.7 | 29.5 | 20.6
PET4_Ethylbenzoat | 15.8 | 15.3 | 0.1 | 15.8 | 15.8 | 49.7 | 3.3 | 56.6 | 45.7 | 27.4 | 0.9 | 28.7 | 26.1 | 17.8 | 1.4 | 18.9 | 16.3
PET5_Benzoic_acid | 17.5 | 17.3 | 0.5 | 18.1 | 16.6
PET6_Dimethyl_phthalat | 24.6 | 24.1 | 0.3 | 25.4 | 24.6 | 21.5 | 0.7 | 22.9 | 20.8 | 21.6 | 0.6 | 22.4 | 20.3 | 19.4 | 5.1 | 33.9 | 14.6
PET7_Diethyl_phthalate | 27.1 | 26.6 | 0.1 | 27.2 | 27.1 | 33.8 | 1.9 | 37 | 31.7 |  |  |  |  | 12.9 | 1.2 | 14.7 | 11.3
PET8_Divinyl_phthalat | 26.1 | 25.7 | 0.1 | 26.2 | 26.1 | 56.7 | 5.7 | 65 | 49.6
PS1_Styrene | 7.6 | 7 | 0.1 | 7.6 | 7.5 | 46.2 | 1 | 48 | 44.1 | 25.7 | 2.5 | 29.5 | 22.8
PS2_2_4_Diphenyl_1_butene | 29.7 | 29.2 | 0.1 | 29.7 | 29.6 | 23 | 1.8 | 25 | 19.4 | 18.2 | 4.7 | 24.3 | 10.6
PS3_2_4_6_Triphenyl_1_hexen | 43 | 42.5 | 0.1 | 43 | 43 | 22.2 | 5.9 | 29.7 | 7.6 | 7.4 | 2.3 | 12 | 4.4
PP1_2_4_dimethylhept_1_ene | 6.2 | 5.7 | 0.1 | 6.2 | 6.2 | 13.4 | 1.6 | 15.1 | 11.2 | 24.2 | 0.9 | 25.3 | 22.8
PP2_2_4_6_trimethylnon_1_ene | 13.1 | 12.6 | 0.1 | 13.2 | 13.1 | 341.8 | 34.3 | 389.7 | 306.2 | 36.4 | 1 | 37.6 | 35
PP3_2_4_6_trimethylnon_1_ene | 13.2 | 12.7 | 0.2 | 13.4 | 13.2 | 407.8 | 57.7 | 567.7 | 359.8 | 35.3 | 1.5 | 37.7 | 33.3
PP4_2_4_6_8_tetramethylundec_1_ene | 19.6 | 19.1 | 0.1 | 19.6 | 19.6 | 268.6 | 27.4 | 326.1 | 234.8 | 33.3 | 0.9 | 34.5 | 32.1 | 2 | 0.3 | 2.4 | 1.8
PP5_2_4_6_8_tetramethylundec_1_ene | 19.8 | 19.3 | 0.1 | 19.8 | 19.8 | 258.6 | 20.4 | 292.6 | 233.4 | 31.9 | 1.4 | 33.1 | 29.3
PP6_2_4_6_8_tetramethylundec_1_ene | 20 | 19.5 | 0.1 | 20.1 | 20 | 230.1 | 23.2 | 275.8 | 201.2 | 25.5 | 0.7 | 26.9 | 24.5 | 1.6 | 0.1 | 1.7 | 1.6
PVC1_Mesitylene1 | 9.7 | 9.3 | 0.2 | 9.8 | 9.6 | 35.5 | 2.5 | 37.3 | 33.7 |  |  |  |  | 100.2 | 40.4 | 135.2 | 25.4
PVC2_Mesitylene2 | 10.1 | 9.6 | 0.1 | 10.1 | 10.1 |  |  |  |  | 169 | 11.1 | 180.2 | 154.4 | 210.7 | 9.1 | 220.2 | 199.1
PVC3_Mesitylene3 | 10.5 | 10 | 0.1 | 10.5 | 10.5 | 44.9 | 0.7 | 45.4 | 43.6
PVC4_Naphthalene | 16.2 | 15.6 | 0.1 | 16.2 | 16.2
PVC5_Biphenyl | 21.5 | 21 | 0.1 | 21.5 | 21.5 | 40.1 | 0.3 | 40.7 | 39.7 | 26.8 | 0.6 | 27.6 | 25.9 | 16.3 | 2.6 | 20 | 13
PVC6_Acenaphthylene
PVC7_Anthracene | 30.9 | 30.4 | 0.1 | 30.9 | 30.9
PVC8_Acenaphtene | 22.8 | 22.3 |  | 22.8 | 22.8
PVC9_1_methylnaphtalene | 19.7 | 19.2 | 0.2 | 19.7 | 19.2 | [8 empty] | 410.3 | 348.8 | 979.3 | 8.2
PVC10_2_methylnaphtalene | 19.2 | 18.8 | 0.1 | 19.2 | 19.2 | 513.8 | 207.8 | 788.9 | 108.7 | 193.5 | 81.9 | 351.5 | 88.4
PVC11_Benzene | 3 | 2.5 | 0.1 | 3 | 3 | 21.9 | 1.3 | 23.9 | 19.6
d8_Styrene | 7.5 | 7 | 0.1 | 7.5 | 7.4 | 43.3 | 2.8 | 48.3 | 40.4 | 25.5 | 3.8 | 31 | 21.5

## benchmark_nov
Proben-ID | RT_mean | RTstart_mean | RT_dev | RT_max | RT_min | Quali1_mean | Quali1_dev | Quali1_max | Quali1_min | Quali2_mean | Quali2_dev | Quali2_max | Quali2_min | Quali3_mean | Quali3_dev | Quali3_max | Quali3_min
PMMA1_Methyl_Methacrylate | 3.6 | 3.1 | 0.1 | 3.6 | 3.6 | 222.8 | 4 | 226.8 | 216.5 | 216.1 | 6.8 | 224.2 | 206 | 106.6 | 2.3 | 109.4 | 103.3
ISTD_d8_Styrene | 7.4 | 7 | 0.1 | 7.4 | 7.4 | 40 | 0.2 | 40.4 | 39.7 | 20.9 | 0.2 | 21.2 | 20.7
ISTD_d8_2_4_Diphenyl_1_butene | 26.9 | 26.3 | 0.1 | 26.9 | 26.9 | 33 | 0.6 | 33.7 | 32.4 |  |  |  |  | 32.9 | 0.7 | 33.5 | 31.9
ISTD_d8_2_4_6_Triphenyl_1_hexen
PE1_55_1_11_dodecadien | 16.2 | 15.6 | 0.1 | 16.2 | 16.2 | 71.1 | 7.8 | 79.5 | 62.4 | 43.6 | 4.5 | 46.7 | 40.4 | 16.4 |  | 16.4 | 16.4
PE1_81_1_11_dodecadien | 16.2 | 15.6 | 0.1 | 16.2 | 16.2 | 144.9 | 20.7 | 172.2 | 125.8 | 67.3 | 3.7 | 69.9 | 64.7 | 26.3 |  | 26.3 | 26.3
PE2_55_1_12_tridecadiene | 19 | 18.4 | 0.1 | 19 | 19 | 65.3 | 2.9 | 68 | 61.5 | 59.7 | 5 | 65.4 | 54.4 | 35.3 | 2.2 | 38.3 | 32.9
PE2_81_1_12_tridecadiene | 19 | 18.4 | 0.1 | 19 | 19 | 153.4 | 7 | 162.7 | 147 | 91.6 | 8.1 | 97.6 | 79.9 | 54.2 | 2.5 | 57.1 | 51.1
PE3_55_1_13_tetradecadiene | 21.6 | 21.1 | 0.1 | 21.6 | 21.6 | 55.4 | 2.4 | 58.4 | 52.8 | 40.5 | 1.7 | 42 | 38.3 | 18 | 1.3 | 19.1 | 16.5
PE3_81_1_13_tetradecadiene | 21.6 | 21.1 | 0.1 | 21.6 | 21.6 | 191 | 18.5 | 213.8 | 168.7 | 74 | 4.5 | 78.4 | 68.5 | 33.2 | 1.9 | 34.9 | 31.2
PE4_55_1_14_pentadecadiene | 24.2 | 23.6 | 0.1 | 24.2 | 24.2 | 66.4 | 2.2 | 68.1 | 63.2 | 47.3 | 2.7 | 49.5 | 43.6 | 30.7 | 8.5 | 40.3 | 22
PE4_81_1_14_pentadecadiene | 24.2 | 23.6 | 0.1 | 24.2 | 24.2 | 148.9 | 1.9 | 151.2 | 146.9 | 70.9 | 2.4 | 73.1 | 68.1 | 45.8 | 12 | 59.2 | 34.4
PE5_55_1_15_hexadecadiene | 26.5 | 26 | 0.1 | 26.6 | 26.5 | 63 | 1.6 | 65.2 | 61.6 | 45.6 | 7.8 | 52.6 | 38.3 | 16.3 |  | 16.3 | 16.3
PE5_81_1_15_hexadecadiene | 26.5 | 26 | 0.1 | 26.6 | 26.5 | 209 | 21.9 | 227.1 | 177.2 | 79.4 | 12.5 | 93.2 | 67.6 | 27 |  | 27 | 27
PE6_55_1_19_eicosendiene | 33 | 32.4 | 0.1 | 33 | 33 | 43.7 |  | 43.7 | 43.7 | 38.8 |  | 38.8 | 38.8 | 20.3 |  | 20.3 | 20.3
PE6_81_1_19_eicosendiene | 33 | 32.5 | 0.1 | 33 | 33 | 217.4 |  | 217.4 | 217.4 | 89.7 |  | 89.7 | 89.7 | 47.2 |  | 47.2 | 47.2
PET1_Acetophenon | 12.7 | 12.3 | 0.1 | 12.7 | 12.7 | 68.8 | 4.4 | 72.3 | 60.9 | 33.8 | 1 | 34.4 | 31.7 | 19.8 | 1.2 | 20.7 | 17.4
PET2_Methylbenzoat | 13.6 | 13.1 | 0.1 | 13.6 | 13.6 | 56.3 | 0.3 | 56.7 | 55.9 | 34.7 | 0.1 | 34.9 | 34.6 | 19 | 0.3 | 19.5 | 18.7
PET3_Vinylbenzoat | 14.8 | 14.3 | 0.1 | 14.8 | 14.8 | 53.8 | 0.5 | 54.6 | 52.9 | 15.8 | 0.3 | 16.1 | 15.4
PET4_Ethylbenzoat | 15.8 | 15.3 | 0.1 | 15.8 | 15.8 | 41.1 | 11.5 | 59.8 | 30.4 | 142.1 | 113.4 | 326.8 | 21.8 | 16.9 | 0.7 | 17.4 | 15.9
PET5_Benzoic_acid | 17.1 | 17.3 | 0.3 | 17.4 | 16.8
PET6_Dimethyl_phthalat | 24.6 | 24.1 | 0.1 | 24.6 | 24.6 | 21.6 | 0.6 | 22.5 | 21 | 24.5 | 0.9 | 25.8 | 23.7 | 12.8 | 0.3 | 13.2 | 12.5
PET7_Diethyl_phthalate | 27.1 | 26.6 | 0.1 | 27.1 | 27.1 | 194.6 | 167.2 | 428.7 | 33.2 | 23.8 | 20.8 | 45.2 | 4.3 | 45.8 | 28.8 | 81 | 12.1
PET8_Divinyl_phthalat | 26.1 | 25.7 | 0.1 | 26.1 | 26.1 | 44.3 | 2.5 | 47.5 | 42.2
PS1_Styrene | 7.5 | 7 | 0.1 | 7.5 | 7.5 | 46.8 | 1.7 | 47.9 | 44.3 | 22.6 | 0.7 | 23.1 | 21.5
PS2_2_4_Diphenyl_1_butene | 29.7 | 29.2 | 0.1 | 29.7 | 29.6 | 26 | 2.1 | 28.4 | 22.9 | 24.4 | 2.9 | 28 | 20.3
PS3_2_4_6_Triphenyl_1_hexen | 43 | 42.5 | 0.1 | 43 | 43 | 29.4 | 0.4 | 29.8 | 28.8 | 14.7 | 0.3 | 15 | 14.2
PP1_2_4_dimethylhept_1_ene | 6.2 | 5.7 | 0.1 | 6.2 | 6.2 | 15.2 | 0.4 | 15.9 | 14.9 | 27.1 | 1.2 | 29.1 | 25.4
PP2_2_4_6_trimethylnon_1_ene | 13.1 | 12.6 | 0.1 | 13.1 | 13.1 | 304 | 3.8 | 308.2 | 299.2 | 38.5 | 0.4 | 39.1 | 38.1
PP3_2_4_6_trimethylnon_1_ene | 13.2 | 12.7 | 0.1 | 13.2 | 13.2 | 345.6 | 17.9 | 371.5 | 321.9 | 36.6 | 0.6 | 37.8 | 36.1 | 30.3 | 18.5 | 50.1 | 13.4
PP4_2_4_6_8_tetramethylundec_1_ene | 19.6 | 19.1 | 0.1 | 19.6 | 19.6 | 223 | 2.7 | 226.1 | 220 | 34.5 | 0.2 | 34.7 | 34.1 | 2.4 | 0.1 | 2.5 | 2.4
PP5_2_4_6_8_tetramethylundec_1_ene | 19.8 | 19.3 | 0.1 | 19.9 | 19.8 | 402 | 197 | 751.5 | 215.5 | 33.9 | 1.3 | 35.9 | 32.7 | 2.4 |  | 2.4 | 2.4
PP6_2_4_6_8_tetramethylundec_1_ene | 20.1 | 19.5 | 0.1 | 20.1 | 20 | 189.4 | 6.7 | 194.1 | 176.3 | 26.4 | 0.5 | 27.3 | 25.9 | 2.3 | 0.2 | 2.6 | 2.2
PVC1_Mesitylene1 | 9.8 | 9.3 | 0.1 | 9.8 | 9.8 | 51.7 | 1 | 53.3 | 50.1 | 9 |  | 9 | 9 | 12.2 | 0.8 | 12.8 | 11.6
PVC2_Mesitylene2 | 10.1 | 9.6 | 0.1 | 10.1 | 10.1 | 42.2 | 9 | 59.2 | 33.9 | 138.8 | 79.9 | 228.4 | 10.2 | 161.1 | 95.1 | 268.7 | 10.1
PVC3_Mesitylene3 | 10.5 | 10 | 0.1 | 10.5 | 10.5 | 52.3 | 5.1 | 59.4 | 48 | 15.3 |  | 15.3 | 15.3 | 20.4 |  | 20.4 | 20.4
PVC4_Naphthalene | 16.2 | 15.6 | 0.1 | 16.2 | 16.2 | 7.8 | 0.1 | 8 | 7.7 | 4 | 0.1 | 4.2 | 3.9 | 6.2 | 0.8 | 7.3 | 5.2
PVC5_Biphenyl | 21.5 | 21 | 0.1 | 21.5 | 21.5 | 39.7 | 0.1 | 39.9 | 39.5 | 27.6 | 0.4 | 28.2 | 27.2 | 14 | 0.1 | 14.2 | 13.8
PVC6_Acenaphthylene | 23.3 | 22.9 | 0.2 | 23.4 | 23.3 | 56.1 |  | 56.1 | 56.1
PVC7_Anthracene | 30.8 | 30.4 | 0.1 | 30.8 | 30.8 | 18.4 | 0.2 | 18.7 | 18.2 | 9.6 | 0.3 | 10 | 9.2
PVC8_Acenaphtene | 22.8 | 22.3 | 0.1 | 22.8 | 22.8 | 17.3 |  | 17.3 | 17.3 | 9.1 |  | 9.1 | 9.1 | 15.9 |  | 15.9 | 15.9
PVC9_1_methylnaphtalene | 19.7 | 19.2 | 0.1 | 19.7 | 19.7 | 30.9 | 0.6 | 31.8 | 30.2 |  |  |  |  | 6.6 | 0.6 | 7.4 | 5.7
PVC10_2_methylnaphtalene | 19.3 | 18.8 | 0.1 | 19.3 | 19.2 | 3.5 |  | 3.5 | 3.5 | 13 | 9.7 | 32.5 | 7.5 | 29.7 | 0.4 | 30.5 | 29.3
PVC11_Benzene | 2.9 | 2.5 | 0.1 | 2.9 | 2.9 | 23.1 |  | 23.1 | 23.1
d8_Styrene | 7.4 | 7 | 0.1 | 7.4 | 7.4 | 40 | 0.2 | 40.4 | 39.7 | 20.9 | 0.2 | 21.2 | 20.7

## benchmark_mar
Proben-ID | RT_mean | RTstart_mean | RT_dev | RT_max | RT_min | Quali1_mean | Quali1_dev | Quali1_max | Quali1_min | Quali2_mean | Quali2_dev | Quali2_max | Quali2_min | Quali3_mean | Quali3_dev | Quali3_max | Quali3_min
PMMA1_Methyl_Methacrylate | 3.7 | 3.1 | 0.1 | 3.8 | 3.6 | 209.7 | 7.3 | 220.8 | 191.8 | 223.5 | 12 | 257.2 | 210.1 | 145.8 | 7.6 | 165.3 | 135.5
ISTD_d8_Styrene | 7.5 | 6.9 | 0.1 | 7.6 | 7.4 | 41.3 | 2.6 | 45.5 | 31.2 | 18.8 | 1.4 | 21.3 | 13.7
ISTD_d8_2_4_Diphenyl_1_butene | 26.9 | 26.3 | 0.1 | 26.9 | 26.8 | 33.2 | 0.4 | 33.9 | 32.6 |  |  |  |  | 38.8 | 0.6 | 39.7 | 37.9
ISTD_d8_2_4_6_Triphenyl_1_hexen
PE1_55_1_11_dodecadien | 16.1 | 15.6 | 0.1 | 16.1 | 16.1 | 64.6 | 5 | 73.2 | 57.3 | 38.5 | 3.3 | 47.6 | 35.9 | 16.1 | 0.4 | 16.6 | 15.8
PE1_81_1_11_dodecadien | 16.1 | 15.6 | 0.1 | 16.1 | 16.1 | 156.8 | 10.6 | 174.4 | 136.6 | 60.3 | 3.7 | 67 | 55.9 | 25.2 | 1.3 | 26.6 | 24
PE2_55_1_12_tridecadiene | 18.9 | 18.4 | 0.1 | 18.9 | 18.9 | 62 | 3 | 64.9 | 55.9 | 59.6 | 3.1 | 62.6 | 53.7 | 36.4 | 2.5 | 39.4 | 32.3
PE2_81_1_12_tridecadiene | 18.9 | 18.4 | 0.1 | 18.9 | 18.9 | 161.6 | 8 | 178.8 | 154.2 | 96.2 | 1.2 | 97.8 | 94 | 58.8 | 2 | 62 | 55.8
PE3_55_1_13_tetradecadiene | 21.6 | 21.1 | 0.1 | 21.6 | 21.6 | 61.6 | 9.1 | 91.3 | 50.8 | 45.6 | 13.3 | 91.8 | 40.5 | 28.1 | 22.4 | 98.9 | 19.1
PE3_81_1_13_tetradecadiene | 21.6 | 21.1 | 0.1 | 21.6 | 21.6 | 168.6 | 12.3 | 197.2 | 158 | 77.5 | 23.8 | 159.1 | 67.5 | 48.5 | 37.6 | 165.3 | 30.7
PE4_55_1_14_pentadecadiene | 24.1 | 23.6 | 0.1 | 24.1 | 24.1 | 60.2 | 2.1 | 64.4 | 57.1 | 42.5 | 2.2 | 46.7 | 39.7 | 20.5 | 1.9 | 24.3 | 19.2
PE4_81_1_14_pentadecadiene | 24.1 | 23.6 | 0.1 | 24.1 | 24.1 | 166.4 | 5.8 | 175 | 155.3 | 70.9 | 1.9 | 74 | 67.9 | 34 | 2.3 | 38.3 | 31.8
PE5_55_1_15_hexadecadiene | 26.5 | 26 | 0.1 | 26.5 | 26.5 | 59.5 | 2 | 61.7 | 54.6 | 50 | 1.1 | 51.2 | 46.9 | 17.1 | 0.5 | 17.6 | 16.4
PE5_81_1_15_hexadecadiene | 26.5 | 26 | 0.1 | 26.5 | 26.5 | 170.7 | 13.9 | 215.6 | 162 | 84 | 1.6 | 86 | 80.5 | 28.6 | 0.8 | 29.7 | 27.9
PE6_55_1_19_eicosendiene | 33 | 32.4 | 0.1 | 33 | 33 | 49.2 | 2.7 | 51.9 | 46.5 | 39.9 |  | 39.9 | 39.9
PE6_81_1_19_eicosendiene | 33 | 32.5 | 0.1 | 33 | 33 | 203.6 | 11.2 | 215.1 | 192.8 | 80.8 |  | 80.8 | 80.8
PET1_Acetophenon | 12.9 | 12.3 | 0.2 | 13 | 12.8 | 102.8 | 61.1 | 181.4 | 16 | 36.4 | 5.7 | 41.6 | 28.3 | 33 | 7.5 | 41.1 | 26.2
PET2_Methylbenzoat | 13.7 | 13.1 | 0.1 | 13.8 | 13.7
PET3_Vinylbenzoat | 14.9 | 14.3 | 0.1 | 14.9 | 14.8 | 52.8 | 2.7 | 57.2 | 50.2 | 16.2 | 1.4 | 17.3 | 13.8
PET4_Ethylbenzoat | 15.9 | 15.3 | 0.1 | 15.9 | 15.8 | 43 | 0.3 | 43.2 | 42.8 | 29.4 | 0.9 | 30.1 | 28.8
PET5_Benzoic_acid | 17 | 17.3 | 0.5 | 17.7 | 16.6
PET6_Dimethyl_phthalat | 24.7 | 24.1 | 0.1 | 24.7 | 24.6 | 21.3 |  | 21.3 | 21.3 | 23.2 |  | 23.2 | 23.2 | 11.3 |  | 11.3 | 11.3
PET7_Diethyl_phthalate | 27.3 | 26.6 | 0.1 | 27.4 | 27.3
PET8_Divinyl_phthalat | 26.4 | 25.7 | 0.2 | 26.6 | 26.3
PS1_Styrene | 7.6 | 7 | 0.1 | 7.6 | 7.5 | 42.1 | 1.4 | 43.9 | 39.2 | 18.1 | 0.8 | 18.8 | 15.6
PS2_2_4_Diphenyl_1_butene | 29.6 | 29.2 | 0.1 | 29.7 | 29.6 | 21.2 | 0.4 | 22 | 20.2 | 23.3 | 0.9 | 24.8 | 21.6
PS3_2_4_6_Triphenyl_1_hexen | 43 | 42.5 | 0.2 | 43.2 | 43 | 26.4 | 2.6 | 29.5 | 23.1 | 14.7 | 0.8 | 15.9 | 14
PP1_2_4_dimethylhept_1_ene | 6.2 | 5.7 | 0.1 | 6.2 | 6.2 | 18.2 | 0.4 | 18.7 | 17.5 | 27.3 | 0.3 | 27.7 | 26.8
PP2_2_4_6_trimethylnon_1_ene | 13.1 | 12.6 | 0.1 | 13.1 | 13.1 | 266.6 | 7 | 271.6 | 245 | 39.5 | 0.4 | 40.2 | 39
PP3_2_4_6_trimethylnon_1_ene | 13.2 | 12.7 | 0.1 | 13.2 | 13.2 | 318.3 | 27.4 | 369 | 291.7 | 37.9 | 0.8 | 39 | 36.9
PP4_2_4_6_8_tetramethylundec_1_ene | 19.6 | 19.1 | 0.1 | 19.6 | 19.5 | 212.1 | 8.1 | 234.4 | 201.6 | 35.3 | 0.4 | 35.7 | 34.6 | 3 | 0 | 3 | 2.9
PP5_2_4_6_8_tetramethylundec_1_ene | 19.8 | 19.3 | 0.1 | 19.8 | 19.8 | 202.8 | 9 | 230.7 | 193.9 | 33.6 | 1.3 | 35.2 | 31.8
PP6_2_4_6_8_tetramethylundec_1_ene | 20 | 19.5 | 0.1 | 20.1 | 20 | 179.7 | 4.9 | 187.9 | 172 | 26.9 | 0.3 | 27.4 | 26.2 | 2.8 | 0 | 2.8 | 2.8
PVC1_Mesitylene1 | 9.9 | 9.3 | 0.2 | 10.1 | 9.8 | 31.7 | 13.7 | 51.5 | 20.7 |  |  |  |  | 42.2 | 26 | 85.1 | 16.9
PVC2_Mesitylene2 | 10 | 9.6 | 0.2 | 10.1 | 9.8 | 36 | 21.8 | 51.5 | 20.6 | 79.6 | 24.3 | 102.9 | 54.5 | 91.8 | 52 | 151.8 | 16.8
PVC3_Mesitylene3 | 10.5 | 10 | 0.3 | 10.6 | 10.1 | 46 |  | 46 | 46
PVC4_Naphthalene | 16.2 | 15.6 | 0.1 | 16.3 | 16.2 | 8.8 | 0.1 | 8.9 | 8.7
PVC5_Biphenyl | 21.5 | 21 | 0.1 | 21.6 | 21.5 | 39.9 | 1.1 | 40.9 | 35.3 | 26.8 | 0.4 | 27.4 | 25.7 | 9.8 | 0.2 | 10.1 | 9.4
PVC6_Acenaphthylene | 23.4 | 22.9 | 0.1 | 23.4 | 23.4
PVC7_Anthracene | 31.1 | 30.4 | 0.1 | 31.1 | 31.1
PVC8_Acenaphtene | 22.9 | 22.3 | 0.1 | 22.9 | 22.8
PVC9_1_methylnaphtalene | 19.7 | 19.2 | 0.1 | 19.8 | 19.7 | 38 | 1.3 | 39.5 | 36.6 |  |  |  |  | 363.4 | 260.1 | 815.6 | 74.3
PVC10_2_methylnaphtalene | 19.3 | 18.8 | 0.1 | 19.4 | 19.3 |  |  |  |  | 388.9 | 243.8 | 865 | 27.1 | 27.5 | 1.6 | 28.5 | 25.7
PVC11_Benzene | 3 | 2.5 | 0.1 | 3 | 3 | 21 | 3.2 | 23.9 | 16
d8_Styrene | 7.5 | 7 | 0.1 | 7.5 | 7.4 | 41.3 | 2.6 | 45.5 | 31.2 | 18.8 | 1.4 | 21.3 | 13.7

## benchmark_mar_newRT
Proben-ID | RT_mean | RTstart_mean | RT_dev | RT_max | RT_min | Quali1_mean | Quali1_dev | Quali1_max | Quali1_min | Quali2_mean | Quali2_dev | Quali2_max | Quali2_min | Quali3_mean | Quali3_dev | Quali3_max | Quali3_min
PMMA1_Methyl_Methacrylate | 3.6 | 3.1 | 0.1 | 3.6 | 3.6 | 209.7 | 7.3 | 220.8 | 191.8 | 223.5 | 12 | 257.2 | 210.1 | 145.8 | 7.6 | 165.3 | 135.5
ISTD_d8_Styrene | 7.4 | 6.9 | 0.1 | 7.4 | 7.4 | 41.3 | 2.6 | 45.5 | 31.2 | 18.8 | 1.4 | 21.3 | 13.7
ISTD_d8_2_4_Diphenyl_1_butene | 26.8 | 26.3 | 0.1 | 26.8 | 26.8 | 33.2 | 0.4 | 33.9 | 32.6 |  |  |  |  | 38.8 | 0.6 | 39.7 | 37.9
ISTD_d8_2_4_6_Triphenyl_1_hexen
PE1_55_1_11_dodecadien | 16.1 | 15.6 | 0.1 | 16.1 | 16.1 | 64.6 | 5 | 73.2 | 57.3 | 38.5 | 3.3 | 47.6 | 35.9 | 16.1 | 0.4 | 16.6 | 15.8
PE1_81_1_11_dodecadien | 16.1 | 15.6 | 0.1 | 16.1 | 16.1 | 156.8 | 10.6 | 174.4 | 136.6 | 60.3 | 3.7 | 67 | 55.9 | 25.2 | 1.3 | 26.6 | 24
PE2_55_1_12_tridecadiene | 18.9 | 18.4 | 0.1 | 18.9 | 18.9 | 62 | 3 | 64.9 | 55.9 | 59.6 | 3.1 | 62.6 | 53.7 | 36.4 | 2.5 | 39.4 | 32.3
PE2_81_1_12_tridecadiene | 18.9 | 18.4 | 0.1 | 18.9 | 18.9 | 161.6 | 8 | 178.8 | 154.2 | 96.2 | 1.2 | 97.8 | 94 | 58.8 | 2 | 62 | 55.8
PE3_55_1_13_tetradecadiene | 21.6 | 21 | 0.1 | 21.6 | 21.6 | 61.6 | 9.1 | 91.3 | 50.8 | 45.6 | 13.3 | 91.8 | 40.5 | 28.1 | 22.4 | 98.9 | 19.1
PE3_81_1_13_tetradecadiene | 21.6 | 21 | 0.1 | 21.6 | 21.5 | 168.6 | 12.3 | 197.2 | 158 | 77.5 | 23.8 | 159.1 | 67.5 | 48.5 | 37.6 | 165.3 | 30.7
PE4_55_1_14_pentadecadiene | 24.1 | 23.6 | 0.1 | 24.1 | 24.1 | 60.2 | 2.1 | 64.4 | 57.1 | 42.5 | 2.2 | 46.7 | 39.7 | 20.5 | 1.9 | 24.3 | 19.2
PE4_81_1_14_pentadecadiene | 24.1 | 23.6 | 0.1 | 24.1 | 24.1 | 166.4 | 5.8 | 175 | 155.3 | 70.9 | 1.9 | 74 | 67.9 | 34 | 2.3 | 38.3 | 31.8
PE5_55_1_15_hexadecadiene | 26.4 | 25.9 | 0.1 | 26.4 | 26.4 | 59.5 | 2 | 61.7 | 54.6 | 50 | 1.1 | 51.2 | 46.9 | 17.1 | 0.5 | 17.6 | 16.4
PE5_81_1_15_hexadecadiene | 26.4 | 25.9 | 0.1 | 26.4 | 26.4 | 170.7 | 13.9 | 215.6 | 162 | 84 | 1.6 | 86 | 80.5 | 28.6 | 0.8 | 29.7 | 27.9
PE6_55_1_19_eicosendiene | 32.9 | 32.4 | 0.1 | 32.9 | 32.9 | 49.2 | 2.7 | 51.9 | 46.5 | 39.9 |  | 39.9 | 39.9
PE6_81_1_19_eicosendiene | 32.9 | 32.4 | 0.1 | 32.9 | 32.9 | 203.6 | 11.2 | 215.1 | 192.8 | 80.8 |  | 80.8 | 80.8
PET1_Acetophenon | 12.7 | 12.2 | 0.1 | 12.8 | 12.7 | 102.8 | 61.1 | 181.4 | 16 | 36.4 | 5.7 | 41.6 | 28.3 | 33 | 7.5 | 41.1 | 26.2
PET2_Methylbenzoat | 13.6 | 13.1 | 0.1 | 13.6 | 13.6
PET3_Vinylbenzoat | 14.8 | 14.2 | 0.1 | 14.8 | 14.8 | 52.8 | 2.7 | 57.2 | 50.2 | 16.2 | 1.4 | 17.3 | 13.8
PET4_Ethylbenzoat | 15.8 | 15.3 | 0.1 | 15.8 | 15.8 | 43 | 0.3 | 43.2 | 42.8 | 29.4 | 0.9 | 30.1 | 28.8
PET5_Benzoic_acid | 18.2 | 17.5 | 0.4 | 18.5 | 17.8
PET6_Dimethyl_phthalat | 24.6 | 24.1 | 0.1 | 24.6 | 24.6 | 21.3 |  | 21.3 | 21.3 | 23.2 |  | 23.2 | 23.2 | 11.3 |  | 11.3 | 11.3
PET7_Diethyl_phthalate | 27.1 | 26.6 | 0.1 | 27.1 | 27.1
PET8_Divinyl_phthalat | 26.5 | 26 | 0.1 | 26.5 | 26.5
PS1_Styrene | 7.5 | 7 | 0.1 | 7.5 | 7.5 | 42.1 | 1.4 | 43.9 | 39.2 | 18.1 | 0.8 | 18.8 | 15.6
PS2_2_4_Diphenyl_1_butene | 29.5 | 29 | 0.1 | 29.5 | 29.5 | 21.2 | 0.4 | 22 | 20.2 | 23.3 | 0.9 | 24.8 | 21.6
PS3_2_4_6_Triphenyl_1_hexen | 42.8 | 42.3 | 0.1 | 42.8 | 42.8 | 26.4 | 2.6 | 29.5 | 23.1 | 14.7 | 0.8 | 15.9 | 14
PP1_2_4_dimethylhept_1_ene | 6.2 | 5.7 | 0.1 | 6.2 | 6.2 | 18.2 | 0.4 | 18.7 | 17.5 | 27.3 | 0.3 | 27.7 | 26.8
PP2_2_4_6_trimethylnon_1_ene | 13 | 12.5 | 0.1 | 13 | 13 | 266.6 | 7 | 271.6 | 245 | 39.5 | 0.4 | 40.2 | 39
PP3_2_4_6_trimethylnon_1_ene | 13.1 | 12.6 | 0.1 | 13.1 | 13.1 | 318.3 | 27.4 | 369 | 291.7 | 37.9 | 0.8 | 39 | 36.9
PP4_2_4_6_8_tetramethylundec_1_ene | 19.5 | 19 | 0.1 | 19.6 | 19.5 | 212.1 | 8.1 | 234.4 | 201.6 | 35.3 | 0.4 | 35.7 | 34.6 | 3 | 0 | 3 | 2.9
PP5_2_4_6_8_tetramethylundec_1_ene | 19.7 | 19.2 | 0.1 | 19.8 | 19.7 | 202.8 | 9 | 230.7 | 193.9 | 33.6 | 1.3 | 35.2 | 31.8
PP6_2_4_6_8_tetramethylundec_1_ene | 20 | 19.5 | 0.1 | 20 | 20 | 179.7 | 4.9 | 187.9 | 172 | 26.9 | 0.3 | 27.4 | 26.2 | 2.8 | 0 | 2.8 | 2.8
PVC1_Mesitylene1 | 9.9 | 9.3 | 0.2 | 10.1 | 9.8 | 31.7 | 13.7 | 51.5 | 20.7 |  |  |  |  | 42.2 | 26 | 85.1 | 16.9
PVC2_Mesitylene2 | 10 | 9.6 | 0.2 | 10.1 | 9.8 | 36 | 21.8 | 51.5 | 20.6 | 79.6 | 24.3 | 102.9 | 54.5 | 91.8 | 52 | 151.8 | 16.8
PVC3_Mesitylene3 | 10.5 | 10 | 0.3 | 10.6 | 10.1 | 46 |  | 46 | 46
PVC4_Naphthalene | 16.2 | 15.6 | 0.1 | 16.3 | 16.2 | 8.8 | 0.1 | 8.9 | 8.7
PVC5_Biphenyl | 21.5 | 21 | 0.1 | 21.6 | 21.5 | 39.9 | 1.1 | 40.9 | 35.3 | 26.8 | 0.4 | 27.4 | 25.7 | 9.8 | 0.2 | 10.1 | 9.4
PVC6_Acenaphthylene | 23.4 | 22.9 | 0.1 | 23.4 | 23.4
PVC7_Anthracene | 31.1 | 30.4 | 0.1 | 31.1 | 31.1
PVC8_Acenaphtene | 22.9 | 22.3 | 0.1 | 22.9 | 22.8
PVC9_1_methylnaphtalene | 19.7 | 19.2 | 0.1 | 19.8 | 19.7 | 38 | 1.3 | 39.5 | 36.6 |  |  |  |  | 363.4 | 260.1 | 815.6 | 74.3
PVC10_2_methylnaphtalene | 19.3 | 18.8 | 0.1 | 19.4 | 19.3 |  |  |  |  | 388.9 | 243.8 | 865 | 27.1 | 27.5 | 1.6 | 28.5 | 25.7
PVC11_Benzene | 3 | 2.5 | 0.1 | 3 | 3 | 21 | 3.2 | 23.9 | 16
d8_Styrene | 7.5 | 7 | 0.1 | 7.5 | 7.4 | 41.3 | 2.6 | 45.5 | 31.2 | 18.8 | 1.4 | 21.3 | 13.7

## benchmark_may
Proben-ID | RT_mean | RTstart_mean | RT_dev | RT_max | RT_min | Quali1_mean | Quali1_dev | Quali1_max | Quali1_min | Quali2_mean | Quali2_dev | Quali2_max | Quali2_min | Quali3_mean | Quali3_dev | Quali3_max | Quali3_min
PMMA1_Methyl_Methacrylate | 3.6 | 3.1 | 0.1 | 3.6 | 3.6 | 252.5 | 9 | 265.7 | 236.6 | 283.3 | 21.2 | 309.7 | 245.6 | 150.6 | 7.1 | 159 | 141.8
ISTD_d8_Styrene | 7.4 | 6.9 | 0.1 | 7.4 | 7.4 | 43.7 | 0.3 | 44.4 | 43.4 | 26.2 | 1.9 | 30.4 | 24.8
ISTD_d8_2_4_Diphenyl_1_butene | 26.8 | 26.3 | 0.1 | 26.8 | 26.8 | 32.5 | 0.6 | 33.6 | 31.8 |  |  |  |  | 20.7 | 0.5 | 21.6 | 20.1
ISTD_d8_2_4_6_Triphenyl_1_hexen
PE1_55_1_11_dodecadien | 16.1 | 15.6 | 0.1 | 16.1 | 16.1 | 121.1 | 36.6 | 163.9 | 65.2 | 102.8 | 21.8 | 127.8 | 71.9 | 27.7 | 9 | 39 | 16.7
PE1_81_1_11_dodecadien | 16.1 | 15.6 | 0.1 | 16.1 | 16.1 | 254.5 | 171.7 | 544.6 | 116.7 | 123.4 | 39 | 201.4 | 76.1 | 32 | 5.2 | 42 | 25.5
PE2_55_1_12_tridecadiene | 18.9 | 18.4 | 0.1 | 18.9 | 18.9 | 68.4 | 15.7 | 83.3 | 46.3 | 98.2 | 25.9 | 134.9 | 79.8 | 45.7 | 15.3 | 64.2 | 27
PE2_81_1_12_tridecadiene | 18.9 | 18.4 | 0.1 | 18.9 | 18.9 | 387.6 | 140.4 | 574.4 | 179.2 | 178.8 | 61.3 | 266.2 | 99.5 | 80 | 36 | 133.1 | 38.1
PE3_55_1_13_tetradecadiene | 21.6 | 21 | 0.1 | 21.6 | 21.6 | 64.9 | 20.9 | 89.1 | 27.3 | 46.1 | 17.8 | 60 | 11.6 | 26.5 | 4.3 | 31.5 | 18.7
PE3_81_1_13_tetradecadiene | 21.6 | 21 | 0.1 | 21.6 | 21.5 | 326.7 | 60.8 | 452.3 | 276.4 | 81.7 | 22.9 | 112.9 | 42.7 | 51.6 | 21.9 | 98.5 | 30.8
PE4_55_1_14_pentadecadiene | 24.1 | 23.6 | 0.1 | 24.1 | 24.1 | 49.2 | 16.2 | 73.4 | 28.6 | 34.8 | 11.4 | 50.9 | 21.1 | 12.7 | 3.1 | 18 | 10.2
PE4_81_1_14_pentadecadiene | 24.1 | 23.6 | 0.1 | 24.1 | 24.1 | 353 | 227.9 | 735.1 | 161.4 | 81.2 | 9.2 | 93.2 | 69.1 | 26.4 | 5.2 | 31.5 | 19.4
PE5_55_1_15_hexadecadiene | 26.4 | 25.9 | 0.1 | 26.4 | 26.4 | 41.2 | 8.9 | 49.4 | 28.4 | 40.9 | 7.3 | 48.6 | 28.3 | 10.9 | 2 | 13.1 | 8.8
PE5_81_1_15_hexadecadiene | 26.4 | 25.9 | 0.1 | 26.4 | 26.4 | 331.3 | 91.6 | 461.5 | 226.9 | 107.1 | 30 | 158.9 | 85 | 25.2 | 2.8 | 28.3 | 23
PE6_55_1_19_eicosendiene | 32.9 | 32.4 | 0.1 | 32.9 | 32.9 | 102.3 | 22.3 | 117.6 | 69.6 | 83.9 | 9 | 92.3 | 74.4
PE6_81_1_19_eicosendiene | 32.9 | 32.4 | 0.1 | 32.9 | 32.9 | 431.3 | 62.4 | 491.3 | 371.2 | 193.7 | 41.5 | 226 | 146.9
PET1_Acetophenon | 12.7 | 12.2 | 0.1 | 12.8 | 12.7 | 85 | 5.2 | 94.6 | 77.6 | 36.8 | 5.1 | 47.8 | 33.6 | 29.7 | 2.3 | 34.1 | 26.7
PET2_Methylbenzoat | 13.6 | 13.1 | 0.1 | 13.6 | 13.6 | 84.2 | 29.4 | 128.2 | 66.8 | 32.3 | 0.7 | 33.3 | 31.6 | 32.8 | 9.3 | 46.6 | 26.1
PET3_Vinylbenzoat | 14.8 | 14.2 | 0.1 | 14.8 | 14.8 | 63.6 | 1.1 | 64.4 | 62.2 | 25.7 | 2.4 | 28.8 | 23
PET4_Ethylbenzoat | 15.8 | 15.3 | 0.1 | 15.8 | 15.8 | 58 | 6.9 | 67.5 | 52.2 | 63.4 | 62.7 | 175 | 28.7 | 18.6 | 1.1 | 20.3 | 17.7
PET5_Benzoic_acid | 18.2 | 17.5 | 0.4 | 18.5 | 17.8 | 38.3 |  | 38.3 | 38.3 | 46.6 |  | 46.6 | 46.6 | 13.2 |  | 13.2 | 13.2
PET6_Dimethyl_phthalat | 24.6 | 24.1 | 0.1 | 24.6 | 24.6 | 44 | 28.9 | 100 | 23.4 | 23.4 | 4.5 | 31.4 | 20.9 | 13.4 | 1.1 | 14.3 | 12.2
PET7_Diethyl_phthalate | 27.1 | 26.6 | 0.1 | 27.1 | 27.1 | 32.2 | 3.6 | 38.3 | 29.7 | 63.9 | 57.4 | 167.3 | 10.4 | 11.4 |  | 11.4 | 11.4
PET8_Divinyl_phthalat | 26.5 | 26 | 0.1 | 26.5 | 26.5 | 11.6 |  | 11.6 | 11.6
PS1_Styrene | 7.5 | 7 | 0.1 | 7.5 | 7.5 | 51.4 | 1.1 | 52.9 | 49.7 | 28.2 | 0.4 | 28.8 | 27.9
PS2_2_4_Diphenyl_1_butene | 29.5 | 29 | 0.1 | 29.5 | 29.5 | 21.3 | 0.2 | 21.6 | 21 | 12.5 | 0.1 | 12.6 | 12.3
PS3_2_4_6_Triphenyl_1_hexen | 42.8 | 42.3 | 0.1 | 42.8 | 42.8 | 25.2 | 0.3 | 25.6 | 24.8 | 8.5 | 0.2 | 8.7 | 8.2
PP1_2_4_dimethylhept_1_ene | 6.2 | 5.7 | 0.1 | 6.2 | 6.2 | 11.7 | 0.9 | 12.9 | 10.5 | 30.5 | 3.6 | 35.6 | 26.2
PP2_2_4_6_trimethylnon_1_ene | 13 | 12.5 | 0.1 | 13 | 13 | 408.3 | 87.1 | 574.8 | 331.4 | 36 | 2.1 | 39.6 | 34.5
PP3_2_4_6_trimethylnon_1_ene | 13.1 | 12.6 | 0.1 | 13.1 | 13.1 | 516.7 | 186.3 | 868.4 | 348.6 | 34.4 | 2.7 | 36.8 | 30.7
PP4_2_4_6_8_tetramethylundec_1_ene | 19.5 | 19 | 0.1 | 19.6 | 19.5 | 275.8 | 31.2 | 329.7 | 238.1 | 34.9 | 2.8 | 39.8 | 31.8 | 1.8 | 0 | 1.8 | 1.8
PP5_2_4_6_8_tetramethylundec_1_ene | 19.7 | 19.2 | 0.1 | 19.8 | 19.7 | 280.9 | 53.7 | 326.5 | 203.3 | 33.8 | 2.1 | 35.5 | 31.1
PP6_2_4_6_8_tetramethylundec_1_ene | 20 | 19.5 | 0.1 | 20 | 20 | 215.1 | 50.2 | 324.3 | 179 | 29.7 | 5.8 | 42.5 | 25.1 | 1.8 | 0.1 | 1.9 | 1.8
PA1_caprolactam | 19.6 | 18.7 | 0.5 | 20.3 | 19.2 |  |  |  |  | 10.8 | 10.3 | 18 | 3.5 | 41.3 |  | 41.3 | 41.3
SBR1_1_3_butadien
SBR2_4_phenylcyclohexene | 20.5 | 19.5 |  | 20.5 | 20.5 | 67.2 |  | 67.2 | 67.2 | 14.8 |  | 14.8 | 14.8
Add1_DEHP
Add2_BBP
Add3_DOTP

## benchmark_aug
Proben-ID | RT_mean | RTstart_mean | RT_dev | RT_max | RT_min | Quali1_mean | Quali1_dev | Quali1_max | Quali1_min | Quali2_mean | Quali2_dev | Quali2_max | Quali2_min | Quali3_mean | Quali3_dev | Quali3_max | Quali3_min
PMMA1_Methyl_Methacrylate | 3.6 | 3.1 | 0.1 | 3.7 | 3.6 | 245.8 | 15.2 | 274.6 | 221.2 | 299.8 | 29.5 | 356.3 | 252.9 | 178.4 | 8.6 | 188.3 | 161.2
ISTD_d8_Styrene | 7.4 | 6.9 | 0.1 | 7.5 | 7.4 | 46.2 | 8.8 | 51.1 | 17.6 | 26.3 | 4.9 | 30.6 | 11
ISTD_d8_2_4_Diphenyl_1_butene | 26.7 | 26.3 | 0.1 | 26.8 | 26.7 | 32.5 | 0.1 | 32.6 | 32.4 |  |  |  |  | 28.1 |  | 28.1 | 28.1
ISTD_d8_2_4_6_Triphenyl_1_hexen
PE1_55_1_11_dodecadien | 16 | 15.5 | 0.1 | 16 | 16 | 54.7 | 5.8 | 62.8 | 49 | 33.8 | 1.9 | 35.6 | 31.9 | 12 |  | 12 | 12
PE1_81_1_11_dodecadien | 16 | 15.5 | 0.1 | 16 | 16 | 183.7 | 18.8 | 204.4 | 158.8 | 63.7 | 5 | 69.5 | 60.8 | 22.9 |  | 22.9 | 22.9
PE2_55_1_12_tridecadiene | 18.8 | 18.4 | 0.1 | 18.9 | 18.8 | 52.1 | 2 | 54.5 | 50.1 | 56 | 2.6 | 58.5 | 53.4 | 28.4 | 1.8 | 29.6 | 27.1
PE2_81_1_12_tridecadiene | 18.8 | 18.4 | 0.1 | 18.9 | 18.8 | 192.1 | 7.3 | 199.8 | 183.5 | 108.2 | 3.8 | 112.3 | 104.9 | 52.7 | 2.3 | 54.3 | 51.1
PE3_55_1_13_tetradecadiene | 21.5 | 21 | 0.1 | 21.5 | 21.5 | 53.3 | 7.9 | 58.6 | 35.6 | 33.1 | 7.2 | 39.9 | 17.8 | 22.5 | 7.3 | 32.9 | 16.9
PE3_81_1_13_tetradecadiene | 21.5 | 21 | 0.1 | 21.5 | 21.5 | 201.3 | 34 | 280.9 | 175.9 | 62.4 | 6.8 | 69.5 | 50 | 50.4 | 29 | 92.4 | 29.7
PE4_55_1_14_pentadecadiene | 24 | 23.5 | 0.1 | 24 | 24 | 51.5 | 3.1 | 55.9 | 47.7 | 33.2 | 2.4 | 37 | 31 | 16.6 | 0.7 | 17.2 | 15.9
PE4_81_1_14_pentadecadiene | 24 | 23.5 | 0.1 | 24 | 24 | 193.7 | 11.7 | 208 | 179.2 | 63.7 | 3 | 66.9 | 58.2 | 30.9 | 1 | 32 | 30.2
PE5_55_1_15_hexadecadiene | 26.4 | 25.9 | 0.1 | 26.4 | 26.4 | 53.4 | 10 | 73.2 | 46.4 | 39.8 | 1.5 | 41.3 | 37.5 | 12.5 |  | 12.5 | 12.5
PE5_81_1_15_hexadecadiene | 26.4 | 25.9 | 0.1 | 26.4 | 26.4 | 212.5 | 27.7 | 258.4 | 186.1 | 80.7 | 4.4 | 85.7 | 75.5 | 23.3 |  | 23.3 | 23.3
PE6_55_1_19_eicosendiene | 32.9 | 32.4 | 0.1 | 32.9 | 32.8 | 40.7 |  | 40.7 | 40.7 | 31 |  | 31 | 31
PE6_81_1_19_eicosendiene | 32.9 | 32.4 | 0.1 | 32.9 | 32.8 | 245.6 |  | 245.6 | 245.6 | 76.2 |  | 76.2 | 76.2
PET1_Acetophenon | 12.8 | 12.3 | 0.1 | 12.9 | 12.8 | 66.3 | 24.9 | 86.3 | 20.5 | 24.9 | 6.5 | 30.9 | 13.7 | 24.8 | 5.7 | 30.5 | 12.6
PET2_Methylbenzoat | 13.6 | 13.1 | 0.2 | 13.7 | 13.5 | 28.6 | 25.6 | 67.1 | 15.2
PET3_Vinylbenzoat | 14.8 | 14.2 | 0.1 | 14.8 | 14.7 | 63 | 4.1 | 68.4 | 58.3 | 23.3 | 1.5 | 25.9 | 21.9
PET4_Ethylbenzoat | 15.8 | 15.3 | 0.1 | 15.8 | 15.8 | 54.8 | 9.4 | 70.2 | 45.2 | 31.8 | 4.1 | 35.5 | 23.5 | 19.3 | 3 | 21.9 | 12.9
PET5_Benzoic_acid | 18.9 | 17.5 | 0.6 | 19.6 | 18 | 8.6 | 6 | 12.9 | 4.4 | 9 | 2.5 | 10.8 | 7.2 | 4.6 | 2.8 | 6.5 | 2.6
PET6_Dimethyl_phthalat | 24.7 | 24.1 | 0.1 | 24.8 | 24.7 | 20 | 2.4 | 22.4 | 17.7 | 17.2 | 0.6 | 17.7 | 16.8
PET7_Diethyl_phthalate | 27.2 | 26.8 | 0.2 | 27.3 | 27.1 | 34.2 | 2.9 | 37.1 | 30.6 | 101.2 |  | 101.2 | 101.2 | 11.4 | 3 | 13.5 | 9.3
PET8_Divinyl_phthalat | 26.2 | 25.7 | 0.1 | 26.3 | 26.1 | 45.6 | 8.6 | 64 | 34.9 | 29.4 | 5.5 | 35.5 | 20.7
PS1_Styrene | 7.5 | 7 | 0.1 | 7.6 | 7.5 | 46 | 3.8 | 50 | 39.4 | 23.8 | 1.6 | 26.6 | 20.2
PS2_2_4_Diphenyl_1_butene | 29.5 | 29 | 0.1 | 29.6 | 29.5 | 21.1 | 2.2 | 25.7 | 18.5 | 16.3 | 2.2 | 19.7 | 13.4
PS3_2_4_6_Triphenyl_1_hexen | 43 | 42.3 | 0.2 | 43.2 | 42.9 | 24 | 1.6 | 25.2 | 22.9
PP1_2_4_dimethylhept_1_ene | 6.2 | 5.7 | 0.1 | 6.2 | 6.1 | 13.7 | 0.3 | 14 | 13.3 | 25.1 | 0.4 | 25.4 | 24.3
PP2_2_4_6_trimethylnon_1_ene | 13 | 12.5 | 0.1 | 13 | 13 | 346.1 | 14.8 | 376.1 | 332.1 | 37.3 | 0.5 | 37.9 | 36.6
PP3_2_4_6_trimethylnon_1_ene | 13.1 | 12.6 | 0.1 | 13.1 | 13.1 | 411.4 | 28.3 | 447.2 | 382.2 | 35.8 | 0.8 | 36.7 | 34.7
PP4_2_4_6_8_tetramethylundec_1_ene | 19.5 | 19 | 0.1 | 19.5 | 19.4 | 254.7 | 19.7 | 282.7 | 225.7 | 34 | 0.7 | 35 | 33.2 | 2.6 | 0.1 | 2.6 | 2.5
PP5_2_4_6_8_tetramethylundec_1_ene | 19.7 | 19.2 | 0.1 | 19.7 | 19.6 | 246.4 | 18.5 | 271.5 | 221.7 | 32.4 | 0.5 | 32.8 | 31.6
PP6_2_4_6_8_tetramethylundec_1_ene | 19.9 | 19.4 | 0.1 | 20 | 19.9 | 214.4 | 15.9 | 234.2 | 187 | 26.6 | 0.5 | 27.3 | 26 | 2.4 | 0.1 | 2.5 | 2.3
PA1_caprolactam | 19.7 | 18.8 | 0.5 | 20.4 | 19.3
SBR1_1_3_butadien
SBR2_4_phenylcyclohexene | 20.2 | 19.7 | 0.1 | 20.2 | 20.2 | 483 | 21.2 | 520.7 | 448.1 | 52.9 | 4.4 | 62.4 | 46.8 | 15.1 | 4.1 | 21.8 | 10.6
Add1_DEHP
Add2_BBP
Add3_DOTP

## banchmark_aug_matrix
Proben-ID | RT_mean | RTstart_mean | RT_dev | RT_max | RT_min | Quali1_mean | Quali1_dev | Quali1_max | Quali1_min | Quali2_mean | Quali2_dev | Quali2_max | Quali2_min | Quali3_mean | Quali3_dev | Quali3_max | Quali3_min
PMMA1_Methyl_Methacrylate | 3.7 | 3.1 | 0.1 | 3.7 | 3.6 | 257 | 13.7 | 279.6 | 240.9 | 336.9 | 31.5 | 393.3 | 292.4 | 200 | 19.7 | 237.7 | 174.4
ISTD_d8_Styrene | 7.4 | 6.9 | 0.1 | 7.4 | 7.4 | 50.9 | 1.9 | 53.9 | 47.2 | 26.6 | 1.1 | 28.4 | 24.3
ISTD_d8_2_4_Diphenyl_1_butene | 26.8 | 26.3 | 0.1 | 26.8 | 26.7 | 33.1 | 0.9 | 34.4 | 32 |  |  |  |  | 29.4 | 1.3 | 30.9 | 26.7
ISTD_d8_2_4_6_Triphenyl_1_hexen
PE1_55_1_11_dodecadien | 16 | 15.5 | 0.1 | 16.1 | 16 | 85.9 | 28.5 | 126.5 | 46.1 | 88.6 | 29.9 | 134 | 27.3 | 163.7 | 127.4 | 428.2 | 16
PE1_81_1_11_dodecadien | 16 | 15.5 | 0.1 | 16.1 | 16 | 228.9 | 86.1 | 410.1 | 83.9 | 119.3 | 45.5 | 195.9 | 59.5 | 137.7 | 80.3 | 252.4 | 17.4
PE2_55_1_12_tridecadiene | 18.9 | 18.4 | 0.1 | 18.9 | 18.8 | 56.5 | 6.1 | 67.2 | 49.3 | 112 | 96.2 | 312.8 | 29.4 | 73.6 | 34.7 | 159.4 | 45.8
PE2_81_1_12_tridecadiene | 18.9 | 18.4 | 0.1 | 18.9 | 18.8 | 189.3 | 87.1 | 390.1 | 120.5 | 133.1 | 67 | 235.2 | 43.8 | 103.3 | 16.9 | 128.2 | 81.2
PE3_55_1_13_tetradecadiene | 21.5 | 21 | 0.1 | 21.6 | 21.5 | 58.8 | 12.9 | 79.2 | 38.9 | 62.6 | 22.1 | 99.6 | 33.8 | 37.2 | 13.3 | 53.3 | 15.9
PE3_81_1_13_tetradecadiene | 21.5 | 21 | 0.1 | 21.6 | 21.5 | 263.8 | 81.9 | 421.9 | 165.7 | 108.5 | 45.1 | 188.3 | 66.5 | 65.6 | 27.4 | 104.8 | 29.4
PE4_55_1_14_pentadecadiene | 24.1 | 23.5 | 0.1 | 24.1 | 24 | 49 | 20 | 98.5 | 33.7 | 40.7 | 28.3 | 97.3 | 21.7 | 16.1 | 6.7 | 24.9 | 9.1
PE4_81_1_14_pentadecadiene | 24.1 | 23.5 | 0.1 | 24.1 | 24 | 244.8 | 43.2 | 335.5 | 176 | 69.7 | 18.6 | 98.9 | 52.6 | 26.4 | 4.1 | 32.1 | 22.3
PE5_55_1_15_hexadecadiene | 26.4 | 25.9 | 0.1 | 26.5 | 26.4 | 68.2 | 43 | 137.8 | 33 | 55.6 | 25.6 | 106.7 | 32.9
PE5_81_1_15_hexadecadiene | 26.4 | 25.9 | 0.1 | 26.5 | 26.4 | 317 | 85.8 | 454.5 | 228.1 | 125.4 | 39.9 | 170 | 83.3
PE6_55_1_19_eicosendiene | 32.9 | 32.4 | 0.1 | 32.9 | 32.8
PE6_81_1_19_eicosendiene | 32.9 | 32.4 | 0.1 | 32.9 | 32.8
PET1_Acetophenon | 12.8 | 12.2 | 0.1 | 12.8 | 12.7 | 84.2 | 3.2 | 90.2 | 76.2 | 30.8 | 5.1 | 44.6 | 19.4 | 30.8 | 2.4 | 35.5 | 26.5
PET2_Methylbenzoat | 13.6 | 13.1 | 0.1 | 13.6 | 13.5 | 143.6 | 242.3 | 741.1 | 20.4 | 30.5 | 3.5 | 34.8 | 27.1 | 81.8 | 98.9 | 302.3 | 20.9
PET3_Vinylbenzoat | 14.8 | 14.3 | 0.2 | 15.1 | 14.8 | 67.7 | 5.8 | 77.7 | 61.5 | 26.2 | 2.7 | 30.3 | 23.4
PET4_Ethylbenzoat | 15.8 | 15.3 | 0.1 | 15.8 | 15.8 | 72.7 | 32 | 150.4 | 52.4 | 44 | 15 | 74.7 | 29.4 | 22.7 | 10.2 | 47.8 | 18.2
PET5_Benzoic_acid | 19.2 | 18.6 | 1.4 | 22.3 | 18 | 18.5 | 18.3 | 45.8 | 7.1 | 13.6 | 12.2 | 27.6 | 5.9 | 9.1 | 4.6 | 14.2 | 3.8
PET6_Dimethyl_phthalat | 24.6 | 24.1 | 0.2 | 24.7 | 24.4 | [8 empty] | 171.5 |  | 171.5 | 171.5
PET7_Diethyl_phthalate | 27.2 | 26.7 | 0.1 | 27.2 | 27.1 | 32.7 | 2.7 | 35.1 | 29 | 38.2 | 30.2 | 78.9 | 6.5 | 13.3 |  | 13.3 | 13.3
PET8_Divinyl_phthalat | 26.2 | 25.7 | 0.1 | 26.2 | 26.2 | 111 | 58.8 | 161.5 | 50.2 | 26.4 |  | 26.4 | 26.4
PS1_Styrene | 7.5 | 7 | 0.1 | 7.6 | 7.5 | 49.7 | 0.8 | 52.3 | 48.5 | 25.7 | 2.3 | 32.3 | 22.7
PS2_2_4_Diphenyl_1_butene | 29.5 | 29 | 0.1 | 29.6 | 29.5 | 21.6 | 2 | 25.7 | 18.3 | 16.5 | 1.3 | 19 | 14.6
PS3_2_4_6_Triphenyl_1_hexen | 42.9 | 42.4 | 0.2 | 43 | 42.9 | 26 | 0.9 | 27.2 | 25.4
PP1_2_4_dimethylhept_1_ene | 6.2 | 5.6 | 0.1 | 6.2 | 6.1 | 13.8 | 0.4 | 14.5 | 13.3 | 25.9 | 0.7 | 27.5 | 24.9
PP2_2_4_6_trimethylnon_1_ene | 13 | 12.5 | 0.1 | 13 | 13 | 335.3 | 58.6 | 462.4 | 245.2 | 34.8 | 4.6 | 38 | 25.6
PP3_2_4_6_trimethylnon_1_ene | 13.1 | 12.6 | 0.1 | 13.1 | 13.1 | 297.1 | 86.5 | 410.1 | 177.4 | 31.2 | 2.3 | 33.7 | 29.1
PP4_2_4_6_8_tetramethylundec_1_ene | 19.5 | 19 | 0.1 | 19.6 | 19.4 | 251 | 27.1 | 283.6 | 199.9 | 35.6 | 8.5 | 66.4 | 29 | 2.6 | 0.2 | 2.8 | 2.5
PP5_2_4_6_8_tetramethylundec_1_ene | 19.7 | 19.2 | 0.1 | 19.8 | 19.7 | 275.6 | 80.2 | 559.7 | 212.5 | 36.7 | 5.4 | 48.1 | 28.2
PP6_2_4_6_8_tetramethylundec_1_ene | 20 | 19.5 | 0.2 | 20.1 | 19.9 | 218.9 | 24.4 | 267.7 | 180.4 | 30 | 4.1 | 38.9 | 25.5 | 2.4 | 0.1 | 2.5 | 2.4
PA1_caprolactam | 19.8 | 19.4 | 0.5 | 20.2 | 19.1 |  |  |  |  | 49.4 |  | 49.4 | 49.4 | 80.2 |  | 80.2 | 80.2
SBR1_1_3_butadien
SBR2_4_phenylcyclohexene | 20.3 | 19.7 | 0.1 | 20.4 | 20.2 | 469.6 | 25.9 | 514.8 | 428.8 | 61 | 33.6 | 161.1 | 39.2 | 28.6 | 22.1 | 83.3 | 4
Add1_DEHP
Add2_BBP
Add3_DOTP