## june_2020
Polymer | Methoden-Name | Verfahrens-standardab-weichung sx,0 [µg] | Nachweisgrenze xNG [µg] | Bestimmungs-grenze xBG [µg] | a* | b* | N (Anzahl Gesamtmessungen) | R2 | Minimaler Wert [µg] | Maximaler Wert [µg] | Berechneter Blindwert [µg]
PMMA1 | PMMA1_Methyl_Methacrylate | 0.505732 | 1.316019 | 3.609653 | 0.04874426 | 0.03157572 | 11 | 0.9951627 | 2 | 20 | -0.08031999
PS1 | PS1_Styrene | 0.2346047 | 0.6423116 | 1.79369 | 0.2297256 | 0.149034 | 7 | 0.9984902 | 2 | 15 | -1.54143
PS2 | PS2_2_4_Diphenyl_1_butene | 0.5789123 | 1.48635 | 4.288654 | -0.144898 | 0.1059228 | 6 | 0.9938707 | 2 | 15 | 1.367958
PS3 | PS3_2_4_6_Triphenyl_1_hexen | 2.566764 | 6.393921 | 24.44398 | 0.01409784 | 0.02324073 | 6 | 0.9286672 | 2 | 12 | -0.6066006
PP1 | PP1_2_4_dimethylhept_1_ene | 2.891639 | 4.750442 | 17.86186 | 0.03281628 | 0.006347777 | 11 | 0.9971997 | 14.4043 | 190 | -5.169728
PP2 | PP2_2_4_6_trimethylnon_1_ene | 0.3302334 | 1.14026 | 3.278073 | -0.006775078 | 0.001639841 | 12 | 0.9890792 | 14.4043 | 470 | 4.131545
PP3 | PP3_2_4_6_trimethylnon_1_ene | 1.835195 | 4.487402 | 11.26978 | -0.005440246 | 0.001179116 | 12 | 0.9849394 | 14.4043 | 470 | 4.613833
PP4 | PP4_2_4_6_8_tetramethylundec_1_ene | 8.701769 | 26.73606 | 75.82535 | 0.03175899 | 0.007000647 | 12 | 0.9623668 | 14.4043 | 190 | -4.536579
PP5 | PP5_2_4_6_8_tetramethylundec_1_ene | 8.701769 | 21.53201 | 67.92962 | 0.006675184 | 0.003751952 | 13 | 0.99274 | 14.4043 | 470 | -1.779123
PP6 | PP6_2_4_6_8_tetramethylundec_1_ene | 2.435631 | 6.244573 | 19.59368 | 0.06240285 | 0.006070085 | 14 | 0.9971221 | 14.4043 | 790 | -10.28039
PE1_55 | PE1_55_1_11_dodecadien | 1.371417 | 2.942708 | 8.066741 | 4.326228e-05 | 0.0003152846 | 7 | 0.9977559 | 3.6011 | 180.1 | -0.1372166
PE1_81 | PE1_81_1_11_dodecadien | 3.320301 | 6.922197 | 27.56364 | 0.0001407112 | 0.0001872864 | 8 | 0.9870594 | 10.0097 | 180.1 | -0.7513155
PE2_55 | PE2_55_1_12_tridecadiene | 2.503665 | 6.246359 | 16.64103 | -0.0002875135 | 0.0004976984 | 9 | 0.9899306 | 10.0097 | 180.1 | 0.5776862
PE2_81 | PE2_81_1_12_tridecadiene | 1.496753 | 4.398616 | 11.57547 | 0.0002944133 | 0.0002864443 | 10 | 0.9859629 | 3.6011 | 180.1 | -1.027821
PE3_55 | PE3_55_1_13_tetradecadiene | 28.81335 | 60.81437 |  | 0.01043407 | 0.0004507752 | 8 | 0.8336668 | 10.0097 | 180.1 | -23.14695
PE3_81 | PE3_81_1_13_tetradecadiene | 2.573628 | 5.471327 | 19.06254 | -2.381023e-05 | 0.0003765595 | 9 | 0.9846647 | 10.0097 | 180.1 | 0.06323099
PE4_55 | PE4_55_1_14_pentadecadiene | 7.328336 | 15.53576 | 47.40528 | 0.01061763 | 0.0005695042 | 8 | 0.9878891 | 3.6011 | 180.1 | -18.64363
PE4_81 | PE4_81_1_14_pentadecadiene | 2.263005 | 6.078438 | 33.58764 | 0 | 0.0003834366 | 7 | 0.9957766 | 3.6011 | 180.1 | 0
PE5_55 | PE5_55_1_15_hexadecadiene | 10.76188 | 25.05384 | 79.41016 | 0.005202616 | 0.0005434768 | 7 | 0.97734 | 3.6011 | 180.1 | -9.572838
PE5_81 | PE5_81_1_15_hexadecadiene | 4.139236 | 12.34729 | 308.1736 | 0.0005857463 | 0.0003052349 | 7 | 0.9055936 | 3.6011 | 180.1 | -1.919002
PE6_55 | PE6_55_1_19_eicosendiene | 13.20284 | 29.77486 | 99.92583 | 0.004693756 | 0.0001757214 | 7 | 0.9633097 | 3.6011 | 180.1 | -26.71135
PE6_81 | PE6_81_1_19_eicosendiene | 6.881883 | 19.03095 | 59.31046 | 0.0007739963 | 9.134085e-05 | 5 | 0.9931859 | 3.6011 | 180.1 | -8.473715
PET_1 | PET1_Acetophenon | 8.470482 | 22.63442 | 69.97058 | -0.02953316 | 0.004162744 | 5 | 0.9028646 | 9.2864 | 65.0048 | 7.094639
PET_2 | PET3_Vinylbenzoat | 6.206276 | 18.5431 | 50.23365 | -0.001924858 | 0.003498098 | 5 | 0.9561247 | 9.2864 | 74.2912 | 0.5502584
PET_3 | PET5_Benzoic_acid | 1.116436 | 2.760708 | 7.794584 | -0.6390961 | 0.2510913 | 7 | 0.9904071 | 2 | 30 | 2.545274
PET_4 | PET7_Diethyl_phthalate | 2.158033 | 5.153493 | 15.33861 | 0.001180042 | 0.0005306421 | 9 | 0.9944763 | 2.8 | 84 | -2.2238
PET_5 | PET8_Divinyl_phthalat | 3.477504 | 8.484977 | 25.37593 | -0.03254502 | 0.01543974 | 8 | 0.9814416 | 2.8 | 65.4 | 2.107873

## nov_2020
Polymer | Methoden-Name | Verfahrens-standardab-weichung sx,0 [µg] | Nachweisgrenze xNG [µg] | Bestimmungs-grenze xBG [µg] | a* | b* | N (Anzahl Gesamtmessungen) | R2 | Minimaler Wert [µg] | Maximaler Wert [µg] | Berechneter Blindwert [µg]
PMMA1 | PMMA1_Methyl_Methacrylate | 1.883625 | 4.397345 | 12.23265 | 0.0781497 | 0.03165059 | 10 | 0.9873846 | 2 | 50 | -0.1098003
PS1 | PS1_Styrene | 1.586998 | 3.844481 | 11.16119 | 0.2885452 | 0.1773136 | 5 | 0.9848676 | 2 | 25 | -1.627316
PS2 | PS2_2_4_Diphenyl_1_butene | 0.8740335 | 2.148102 | 5.972247 | -0.4744357 | 0.2993681 | 5 | 0.9953564 | 2 | 32.5 | 1.58479
PS3 | PS3_2_4_6_Triphenyl_1_hexen | 1.008145 | 2.802363 | 6.850228 | -0.06895863 | 0.05384461 | 4 | 0.9796795 | 2 | 15 | 1.280697
PP1 | PP1_2_4_dimethylhept_1_ene | 2.023015 | 4.251387 | 12.85856 | 0.002992617 | 0.007513391 | 0 | 0.9817663 | 1.5 | 41 | -0.3983044
PP2 | PP2_2_4_6_trimethylnon_1_ene | 3.571979 | 9.29848 | 27.29511 | 0.001504188 | 0.001617928 | 11 | 0.8843384 | 1.5 | 41 | -0.9297002
PP3 | PP3_2_4_6_trimethylnon_1_ene | 1.833469 | 4.803755 | 13.58935 | 3.59268e-05 | 0.001245481 | 10 | 0.9849112 | 1.5 | 41 | -0.02884573
PP4 | PP4_2_4_6_8_tetramethylundec_1_ene | 1.670016 | 4.375503 | 12.39823 | -0.0008718656 | 0.01115815 | 10 | 0.9874493 | 1.5 | 41 | 0.07813709
PP5 | PP5_2_4_6_8_tetramethylundec_1_ene | 2.344793 | 4.947651 | 13.99096 | -0.003472095 | 0.005335713 | 10 | 0.975556 | 1.5 | 41 | 0.6507274
PP6 | PP6_2_4_6_8_tetramethylundec_1_ene | 2.640911 | 6.874749 | 19.56109 | -0.01192626 | 0.01066944 | 0 | 0.9657074 | 1.5 | 41 | 1.117796
PE1_55 | PE1_55_1_11_dodecadien | 4.609225 | 10.96498 | 31.1692 | 0.002054424 | 0.0004475747 | 6 | 0.9509704 | 1.5 | 43.5 | -4.590125
PE1_81 | PE1_81_1_11_dodecadien | 4.597735 | 10.1253 | 30.02301 | 0.001406829 | 0.0002055152 | 7 | 0.9662926 | 1.5 | 59.5 | -6.845375
PE2_55 | PE2_55_1_12_tridecadiene | 3.450185 | 7.845294 | 22.32152 | 0.00382733 | 0.0007100114 | 0 | 0.9916509 | 1.5 | 101 | -5.390519
PE2_81 | PE2_81_1_12_tridecadiene | 2.310919 | 4.963862 | 14.46323 | 0.0009115078 | 0.0003901339 | 7 | 0.9925928 | 1.5 | 66.8 | -2.336398
PE3_55 | PE3_55_1_13_tetradecadiene | 6.322133 | 6.37878 | 42.51921 | 0.009017669 | 0.00110896 | 8 | 0.9499588 | 1.5 | 99.6 | -8.131648
PE3_81 | PE3_81_1_13_tetradecadiene | 4.003246 | 8.408459 | 25.10792 | 0.0004320034 | 0.0006341945 | 8 | 0.9885496 | 1.5 | 99.6 | -0.6811843
PE4_55 | PE4_55_1_14_pentadecadiene | 6.483671 | 5.359269 | 43.85802 | 0.006845413 | 0.0009038598 | 8 | 0.9475049 | 1.5 | 66.8 | -7.573534
PE4_81 | PE4_81_1_14_pentadecadiene | 2.658285 | 6.185838 | 18.0188 | 0.002155157 | 0.0005354742 | 7 | 0.990222 | 1.5 | 66.8 | -4.024764
PE5_55 | PE5_55_1_15_hexadecadiene | 4.410486 | 10.03582 | 30.15591 | 0.004230073 | 0.0009304 | 8 | 0.9861354 | 1.5 | 99.6 | -4.54651
PE5_81 | PE5_81_1_15_hexadecadiene | 2.841274 | 6.611654 | 19.27019 | 0.00173992 | 0.0004327335 | 7 | 0.988845 | 1.5 | 66.8 | -4.020764
PE6_55 | PE6_55_1_19_eicosendiene | 4.203245 | 9.999186 | 27.96961 | 0.004080176 | 0.0005317321 | 6 | 0.9588876 | 1.5 | 43.5 | -7.673367
PE6_81 | PE6_81_1_19_eicosendiene | 5.433736 | 14.49115 | 45.7694 | 0.001644374 | 0.0001697421 | 7 | 0.9823674 | 1.5 | 99.6 | -9.687488
PET_1 | PET1_Acetophenon | 8.470482 | 22.63442 | 69.97058 | -0.02953316 | 0.004162744 | 5 | 0.9028646 | 9.2864 | 65.0048 | 7.094639
PET_2 | PET3_Vinylbenzoat | 6.206276 | 18.5431 | 50.23365 | -0.001924858 | 0.003498098 | 5 | 0.9561247 | 9.2864 | 74.2912 | 0.5502584
PET_3 | PET5_Benzoic_acid | 3.893254 | 9.210528 | 27.31108 | 1.113063 | 0.1398306 | 8 | 0.9899604 | 2.8 | 101 | -7.960085
PET_4 | PET7_Diethyl_phthalate | 2.158033 | 5.153493 | 15.33861 | 0.001180042 | 0.0005306421 | 9 | 0.9944763 | 2.8 | 84 | -2.2238
PET_5 | PET8_Divinyl_phthalat | 3.477504 | 8.484977 | 25.37593 | -0.03254502 | 0.01543974 | 8 | 0.9814416 | 2.8 | 65.4 | 2.107873

## mar_2021
Polymer | Methoden-Name | Verfahrens-standardab-weichung sx,0 [µg] | Nachweisgrenze xNG [µg] | Bestimmungs-grenze xBG [µg] | a* | b* | N (Anzahl Gesamtmessungen) | R2 | Minimaler Wert [µg] | Maximaler Wert [µg] | Berechneter Blindwert [µg]
PMMA1 | PMMA1_Methyl_Methacrylate | 1.7139 | 4.968691 | 11.93072 | 0.03575084 | 0.03531733 | 5 | 0.9839135 | 2.21378 | 27.67225 | -0.07106817
PS1 | PS1_Styrene | 0.8063533 | 2.047547 | 5.561851 | 0.03906654 | 0.1921714 | 7 | 0.9933894 | 2 | 25 | -0.2032902
PS2 | PS2_2_4_Diphenyl_1_butene | 0.5844618 | 1.484105 | 4.12153 | -0.3295831 | 0.1674141 | 7 | 0.9965161 | 2 | 25 | 1.96867
PS3 | PS3_2_4_6_Triphenyl_1_hexen | 1.243142 | 3.163337 | 8.329683 | -0.03952504 | 0.01956614 | 8 | 0.9861123 | 2 | 25 | 2.020073
PP1 | PP1_2_4_dimethylhept_1_ene | 1.479757 | 3.151747 | 9.389606 | 0.03967103 | 0.005569195 | 0 | 0.9988946 | 4.7 | 126.3 | -7.123296
PP2 | PP2_2_4_6_trimethylnon_1_ene | 1.968604 | 6.252294 | 15.87765 | 0.002972119 | 0.001908074 | 4 | 0.9949049 | 8.19 | 48.1 | -1.557654
PP3 | PP3_2_4_6_trimethylnon_1_ene | 2.575363 | 7.186287 | 19.79102 | 0.002469379 | 0.001398945 | 6 | 0.9961027 | 4.7 | 67.6 | -1.765173
PP4 | PP4_2_4_6_8_tetramethylundec_1_ene | 1.689718 | 5.03405 | 13.75764 | 0.01320901 | 0.01287742 | 5 | 0.996618 | 8.19 | 67.6 | -1.02575
PP5 | PP5_2_4_6_8_tetramethylundec_1_ene | 2.605368 | 5.85515 | 16.26802 | -0.005491583 | 0.006339909 | 6 | 0.9926226 | 4.7 | 67.6 | 0.8661927
PP6 | PP6_2_4_6_8_tetramethylundec_1_ene | 2.50608 | 6.98992 | 19.27763 | 0.02584954 | 0.01162882 | 6 | 0.9920643 | 4.7 | 67.6 | -2.222887
PE1_55 | PE1_55_1_11_dodecadien | 23.238 | 2.484411 | 6.780183 | -0.005307938 | 0.0006201527 | 12 | 0.9764837 | 2.91 | 427 | 8.559083
PE1_81 | PE1_81_1_11_dodecadien | 18.40595 | 2.126873 | 5.869261 | -0.001253549 | 0.0003711589 | 11 | 0.9819437 | 2.91 | 427 | 3.377391
PE2_55 | PE2_55_1_12_tridecadiene | 22.81817 | 2.512025 | 6.849893 | -0.0005441463 | 0.000885257 | 12 | 0 | 2.91 | 427 | 0.6146761
PE2_81 | PE2_81_1_12_tridecadiene | 21.54477 | 4.843117 | 12.52452 | -0.002120256 | 0.000566456 | 13 | 0.9779776 | 2.91 | 427 | 3.743019
PE3_55 | PE3_55_1_13_tetradecadiene | 23.58032 | 2.524972 | 6.882545 | 0.003101264 | 0.001148134 | 13 | 0.9737341 | 2.91 | 427 | -2.701134
PE3_81 | PE3_81_1_13_tetradecadiene | 19.45543 | 7.495677 | 19.02316 | -0.001148164 | 0.0007062039 | 13 | 0.9819685 | 2.91 | 427 | 1.625825
PE4_55 | PE4_55_1_14_pentadecadiene | 20.66581 | 0.4353723 | 1.280657 | 0.004659601 | 0.00104599 | 12 | 0.9813097 | 2.91 | 427 | -4.454727
PE4_81 | PE4_81_1_14_pentadecadiene | 18.23396 | 5.124989 | 13.19803 | 0.001906996 | 0.0006331562 | 12 | 0.9853891 | 2.91 | 427 | -3.011889
PE5_55 | PE5_55_1_15_hexadecadiene | 19.17746 | 8.49718 | 21.71228 | 0.008923578 | 0.0006583263 | 12 | 0.983863 | 2.91 | 427 | -13.55495
PE5_81 | PE5_81_1_15_hexadecadiene | 17.53945 | 9.909319 | 26.04008 | 0.004545847 | 0.0004032378 | 12 | 0.9864662 | 2.91 | 427 | -11.27336
PE6_55 | PE6_55_1_19_eicosendiene | 17.70098 | 5.008827 | 12.92042 | 0.002712462 | 0.0001514746 | 10 | 0.9817392 | 2.91 | 364.4 | -17.90704
PE6_81 | PE6_81_1_19_eicosendiene | 14.98703 | 6.798933 | 17.2584 | 0.001402798 | 7.016306e-05 | 10 | 0.9868415 | 2.91 | 364.4 | -19.9934
PET_1 | PET1_Acetophenon | 8.470482 | 22.63442 | 69.97058 | -0.02953316 | 0.004162744 | 5 | 0.9028646 | 9.2864 | 65.0048 | 7.094639
PET_2 | PET3_Vinylbenzoat | 6.206276 | 18.5431 | 50.23365 | -0.001924858 | 0.003498098 | 5 | 0.9561247 | 9.2864 | 74.2912 | 0.5502584
PET_3 | PET5_Benzoic_acid | 4.886632 | 13.14851 | 32.67322 | -1.106768 | 0.1209835 | 5 | 0.9755896 | 9.2864 | 74.2912 | 9.148098
PET_4 | PET7_Diethyl_phthalate | 2.158033 | 5.153493 | 15.33861 | 0.001180042 | 0.0005306421 | 9 | 0.9944763 | 2.8 | 84 | -2.2238
PET_5 | PET8_Divinyl_phthalat | 3.477504 | 8.484977 | 25.37593 | -0.03254502 | 0.01543974 | 8 | 0.9814416 | 2.8 | 65.4 | 2.107873

## may_2021
Polymer | Methoden-Name | Verfahrens-standardab-weichung sx,0 [µg] | Nachweisgrenze xNG [µg] | Bestimmungs-grenze xBG [µg] | a* | b* | N (Anzahl Gesamtmessungen) | R2 | Minimaler Wert [µg] | Maximaler Wert [µg] | Berechneter Blindwert [µg]
PMMA1 | PMMA1_Methyl_Methacrylate | 2.671188 | 8.026822 | 19.19384 | -0.06308661 | 0.009171948 | 4 | 0.9869943 | 11.8 | 57.2 | 0.05391466
PS1 | PS1_Styrene | 1.468052 | 2.047547 | 5.561851 | 0.534632 | 0.08587274 | 3 | 0.9628608 | 8.42 | 22.195 | -6.225864
PS2 | PS2_2_4_Diphenyl_1_butene | 0.4685522 | 1.484105 | 4.12153 | -0.2304332 | 0.03328269 | 3 | 0.9958626 | 8.42 | 22.195 | 6.923514
PS3 | PS3_2_4_6_Triphenyl_1_hexen | 3.325771 | 3.163337 | 8.329683 | 0.008593286 | 0.001477957 | 3 | 0.8821402 | 9.86 | 22.195 | -5.814301
PP1 | PP1_2_4_dimethylhept_1_ene | 4.129955 | 3.151747 | 9.389606 | 0.06162453 | 0.00823093 | 6 | 0.9741951 | 1.8 | 60.2 | -7.486946
PP2 | PP2_2_4_6_trimethylnon_1_ene | 3.859298 | 6.252294 | 15.87765 | 0.007452914 | 0.00183854 | 6 | 0.9773925 | 1.8 | 60.2 | -4.053714
PP3 | PP3_2_4_6_trimethylnon_1_ene | 7.884757 | 7.186287 | 19.79102 | 0.0142829 | 0.000907179 | 3 | 0.9654799 | 1.8 | 60.2 | -15.7443
PP4 | PP4_2_4_6_8_tetramethylundec_1_ene | 3.922833 | 5.03405 | 13.75764 | 0.03373795 | 0.008503729 | 5 | 0.9820868 | 1.8 | 60.2 | -3.96743
PP5 | PP5_2_4_6_8_tetramethylundec_1_ene | 3.224046 | 5.85515 | 16.26802 | 0.003240688 | 0.003172045 | 5 | 0.9878295 | 1.8 | 60.2 | -1.02164
PP6 | PP6_2_4_6_8_tetramethylundec_1_ene | 4.404934 | 6.98992 | 19.27763 | 0.02132115 | 0.0076443 | 5 | 0.9775184 | 1.8 | 60.2 | -2.789157
PE1_81 | PE1_81_1_11_dodecadien | 14.33825 | 2.126873 | 5.869261 | 0.001891047 | 0.0001553186 | 5 | 0.9687092 | 14.19 | 184.9 | -12.17528
PE2_81 | PE2_81_1_12_tridecadiene | 7.78901 | 4.843117 | 12.52452 | 0.001905702 | 0.0002695639 | 5 | 0.9921345 | 14.19 | 184.9 | -7.069573
PE3_55 | PE3_55_1_13_tetradecadiene | 20.21871 | 2.524972 | 6.882545 | 0.0270421 | 0.0006694145 | 6 | 0.9099319 | 14.19 | 143.4 | -40.39665
PE3_81 | PE3_81_1_13_tetradecadiene | 12.17469 | 7.495677 | 19.02316 | 0.007196259 | 0.0005057834 | 6 | 0.9653537 | 14.19 | 143.4 | -14.22795
PE4_55 | PE4_55_1_14_pentadecadiene | 29.07583 | 0.4353723 | 1.280657 | 0.04746334 | 0.0003117032 | 3 | 0.9199063 | 48.1 | 184.9 | -152.2709
PE4_81 | PE4_81_1_14_pentadecadiene | 13.74508 | 5.124989 | 13.19803 | 0.03268595 | 0.0001690687 | 5 | 0.972276 | 17.79 | 184.9 | -193.3293
PE5_55 | PE5_55_1_15_hexadecadiene | 13.74508 | 8.49718 | 21.71228 | 0.002455453 | 0.0005348645 | 5 | 0.972276 | 17.79 | 184.9 | -4.590795
PE5_81 | PE5_81_1_15_hexadecadiene | 32.91035 | 9.909319 | 26.04008 | 0.001796836 | 0.0001550157 | 7 | 0.8339227 | 14.19 | 184.9 | -11.59132
PET2 | PET2_Methylbenzoat | 21.11623 | 62.18146 | 152.7674 | -0.159277 | 0.003979722 | 3 | 0.9935886 | 127.6 | 450.1 | 40.02213
PET3 | PET3_Vinylbenzoat | 2.09528 | 6.17002 | 17.99175 | 0.0003607661 | 0.003643681 | 3 | 0.9999365 | 127.6 | 450.1 | -0.09901145
PET4 | PET4_Ethylbenzoat | 24.00614 | 58.89889 | 178.1474 | -0.2020339 | 0.00811718 | 5 | 0.9837388 | 25.6 | 450.1 | 24.88966
PET5 | PET5_Benzoic_acid | 4.886632 | 13.14851 | 32.67322 | -1.251909 | 0.01474461 | 5 | 0.9755896 | 9.2864 | 74.2912 | 9.148098
PET7 | PET7_Diethyl_phthalate | 2.158033 | 5.153493 | 15.33861 | 0.005411326 | 0.0001375585 | 9 | 0.9944763 | 2.8 | 84 | -2.2238
PET8 | PET8_Divinyl_phthalat | 3.477504 | 8.484977 | 25.37593 | 0.0133304 | 8.642155e-05 | 8 | 0.9814416 | 2.8 | 65.4 | 2.107873
PA1 | PA1_caprolactam | 0.8202777 | 2.346496 | 6.64363 | 0.08752013 | 0.03644116 | 3 | 0.9996737 | 16.9983 | 74.4934 | -2.401683

## aug_2021
Polymer | Methoden-Name | Verfahrens-standardab-weichung sx,0 [µg] | Nachweisgrenze xNG [µg] | Bestimmungs-grenze xBG [µg] | a* | b* | N (Anzahl Gesamtmessungen) | R2 | Minimaler Wert [µg] | Maximaler Wert [µg] | Berechneter Blindwert [µg]
PMMA1 | PMMA1_Methyl_Methacrylate | 0.2037473 | 0.5853463 | 1.669613 | -0.02195968 | 0.04368261 | 3 | 0.9997629 | 2.07456 | 20.7456 | 0.5027099
PS1 | PS1_Styrene | 0.2916202 | 0.8943192 | #DIV/0! | 0.01844647 | 0.2133543 | 3 | 0.9976932 | 2.12222 | 10.6111 | -0.08645936
PS2 | PS2_2_4_Diphenyl_1_butene | 0.5236573 | 1.605913 | #DIV/0! | -0.07204348 | 0.08061042 | 3 | 0.9925998 | 2.12222 | 10.6111 | 0.8937242
PS3 | PS3_2_4_6_Triphenyl_1_hexen | 1.031521 | 3.163392 | 7.325576 | -0.07334823 | 0.02980576 | 3 | 0.9718845 | 2.12222 | 10.6111 | 2.460875
PP1 | PP1_2_4_dimethylhept_1_ene | 2.2171 | 4.816604 | 13.90626 | 0.001198746 | 0.008057401 | 6 | 0.9967333 | 0.8 | 95.9 | -0.1487758
PP2 | PP2_2_4_6_trimethylnon_1_ene | 2.791132 | 7.916952 | 21.91551 | -0.008575536 | 0.00182314 | 5 | 0.9953409 | 11.2764 | 95.9 | 4.703718
PP3 | PP3_2_4_6_trimethylnon_1_ene | 1.87219 | 5.384388 | 15.22626 | -0.005967019 | 0.001149439 | 4 | 0.9985953 | 11.2764 | 95.9 | 5.191243
PP4 | PP4_2_4_6_8_tetramethylundec_1_ene | 0.7581801 | 3.100739 | 7.742796 | -0.2440422 | 0.02109184 | 3 | 0.9982507 | 15.5355 | 38.3 | 11.57046
PP5 | PP5_2_4_6_8_tetramethylundec_1_ene | 1.46508 | 3.409204 | 9.817793 | 0.01745861 | 0.004810718 | 4 | 1.00232 | 0.8 | 95.9 | -3.629107
PP6 | PP6_2_4_6_8_tetramethylundec_1_ene | 0.7597029 | 3.106966 | 7.755993 | -0.230165 | 0.01964295 | 3 | 0.9982437 | 15.5355 | 38.3 | 11.71743
PE1_55 | PE1_55_1_11_dodecadien | 1.007372 | 3.430475 | #DIV/0! | -0.02847121 | 0.0009943419 | 2 | 0.9998257 | 55.0583 | 155.7 | 28.63322
PE1_81 | PE1_81_1_11_dodecadien | 2.202583 | 7.447249 | 21.15352 | -0.0188082 | 0.0005947165 | 3 | 0.9990861 | 55.0583 | 155.7 | 31.62549
PE2_55 | PE2_55_1_12_tridecadiene | 4.692473 | 32.18195 | 45.89987 | -0.0537759 | 0.001746037 | 3 | 0.9572097 | 55.0583 | 86.426 | 30.79883
PE2_81 | PE2_81_1_12_tridecadiene | 6.185099 | 39.15572 | 50.79996 | -0.03430712 | 0.001000878 | 3 | 0.9279317 | 55.0583 | 86.426 | 34.27702
PE3_55 | PE3_55_1_13_tetradecadiene | 0.03163139 | 0.07975869 | 0.2381018 | -0.005986992 | 0.002499329 | 3 | 0.9999971 | 4.7 | 28.4 | 2.39544
PE3_81 | PE3_81_1_13_tetradecadiene | 0.8009877 | 2.009681 | 5.484472 | -0.005010308 | 0.001512585 | 4 | 0.9973618 | 4.7 | 28.4 | 3.312415
PE4_55 | PE4_55_1_14_pentadecadiene | 2.490814 | 5.596686 | 16.49052 | 0.000285443 | 0.001757234 | 5 | 0.9988389 | 6.59 | 155.7 | -0.1624388
PE4_81 | PE4_81_1_14_pentadecadiene | 2.144106 | 5.507299 | 16.54024 | -0.003386725 | 0.0009866037 | 4 | 0.9993614 | 6.59 | 155.7 | 3.432711
PE5_55 | PE5_55_1_15_hexadecadiene | 1.599217 | 6.109492 | 18.22662 | -0.04586426 | 0.001519405 | 3 | 0.9982776 | 32.2 | 86.426 | 30.18567
PE5_81 | PE5_81_1_15_hexadecadiene | 0.3795414 | 1.449962 | 4.319547 | -0.02313492 | 0.0007623057 | 3 | 0.9999028 | 32.2 | 86.426 | 30.34862
PE6_55 | PE6_55_1_19_eicosendiene | 1.872252 | 4.82087 | 13.87328 | 0.002070353 | 0.0003366529 | 4 | 0.9995079 | 6.59 | 155.7 | -6.149815
PE6_81 | PE6_81_1_19_eicosendiene | 0.5150057 | 1.74757 | 5.151977 | 0.0005838231 | 0.0001513114 | 2 | 0.9999468 | 6.59 | 104.7 | -3.858422
PET2 | PET2_Methylbenzoat | 1.051471 | 6.709179 | 18.43229 | 0.04018106 | 0.0005212914 | 3 | 0.998924 | 80.4 | 120.6 | -77.07983
PET3 | PET3_Vinylbenzoat | 6.501254 | 21.47584 | 55.57187 | -0.2498476 | 0.01065813 | 4 | 0.9918154 | 78.2 | 204.2 | 23.44197
PET4 | PET4_Ethylbenzoat | 19.67723 | 65.48155 | 241.0677 | 0.1164632 | 0.0004984532 | 4 | 0.9285084 | 80.4 | 204.2 | -233.6493
PET5 | PET5_Benzoic_acid | 4.886632 | 26.01618 | 71.51903 | 2.627745 | 0.0644568 | 3 | 0.9755896 | 9.2864 | 74.2912 | 9.148098
PET7 | PET7_Diethyl_phthalate | 2.158033 | 8.770121 | 24.8926 | -0.1117352 | 0.002432194 | 4 | 0.9944763 | 2.8 | 84 | -2.2238
PET8 | PET8_Divinyl_phthalat | 3.477504 | 28.77942 | 95.8125 | -0.6920549 | 0.01206519 | 5 | 0.9814416 | 2.8 | 65.4 | 2.107873
PA1 | PA1_caprolactam | 4.817993 | 19.9982 | 39.16698 | -9.739847 | 0.3629878 | 4 | 0.9715995 | 41.6 | 93.6 | 26.83243
SBR2 | SBR2_4_phenylcyclohexene | 7.899272 | 0 | 59.64844 | -0.008124298 | 0.002015186 | 4 | 1.005588 | 27.11 | 231.2 | 4.031537

## aug_2021_original
Polymer | Methoden-Name | Verfahrens-standardab-weichung sx,0 [µg] | Nachweisgrenze xNG [µg] | Bestimmungs-grenze xBG [µg] | a* | b* | N (Anzahl Gesamtmessungen) | R2 | Minimaler Wert [µg] | Maximaler Wert [µg] | Berechneter Blindwert [µg]
PMMA1 | PMMA1_Methyl_Methacrylate | 0.2037473 | 0.5853463 | 1.669613 | -0.02195968 | 0.04368261 | 3 | 0.9997629 | 2.07456 | 20.7456 | 0.5027099
PS1 | PS1_Styrene | 0.2916202 | 0.8943192 | #DIV/0! | 0.01844647 | 0.2133543 | 3 | 0.9976932 | 2.12222 | 10.6111 | -0.08645936
PS2 | PS2_2_4_Diphenyl_1_butene | 0.5236573 | 1.605913 | #DIV/0! | -0.07204348 | 0.08061042 | 3 | 0.9925998 | 2.12222 | 10.6111 | 0.8937242
PS3 | PS3_2_4_6_Triphenyl_1_hexen | 1.031521 | 3.163392 | 7.325576 | -0.07334823 | 0.02980576 | 3 | 0.9718845 | 2.12222 | 10.6111 | 2.460875
PP1 | PP1_2_4_dimethylhept_1_ene | 2.2171 | 4.816604 | 13.90626 | 0.001198746 | 0.008057401 | 6 | 0.9967333 | 0.8 | 95.9 | -0.1487758
PP2 | PP2_2_4_6_trimethylnon_1_ene | 2.791132 | 7.916952 | 21.91551 | -0.008575536 | 0.00182314 | 5 | 0.9953409 | 11.2764 | 95.9 | 4.703718
PP3 | PP3_2_4_6_trimethylnon_1_ene | 1.87219 | 5.384388 | 15.22626 | -0.005967019 | 0.001149439 | 4 | 0.9985953 | 11.2764 | 95.9 | 5.191243
PP4 | PP4_2_4_6_8_tetramethylundec_1_ene | 0.7581801 | 3.100739 | 7.742796 | -0.2440422 | 0.02109184 | 3 | 0.9982507 | 15.5355 | 38.3 | 11.57046
PP5 | PP5_2_4_6_8_tetramethylundec_1_ene | 1.46508 | 3.409204 | 9.817793 | 0.01745861 | 0.004810718 | 4 | 1.00232 | 0.8 | 95.9 | -3.629107
PP6 | PP6_2_4_6_8_tetramethylundec_1_ene | 0.7597029 | 3.106966 | 7.755993 | -0.230165 | 0.01964295 | 3 | 0.9982437 | 15.5355 | 38.3 | 11.71743
PE1_55 | PE1_55_1_11_dodecadien | 1.007372 | 3.430475 | #DIV/0! | -0.02847121 | 0.0009943419 | 2 | 0.9998257 | 55.0583 | 155.7 | 28.63322
PE1_81 | PE1_81_1_11_dodecadien | 2.202583 | 7.447249 | 21.15352 | -0.0188082 | 0.0005947165 | 3 | 0.9990861 | 55.0583 | 155.7 | 31.62549
PE2_55 | PE2_55_1_12_tridecadiene | 4.692473 | 32.18195 | 45.89987 | -0.0537759 | 0.001746037 | 3 | 0.9572097 | 55.0583 | 86.426 | 30.79883
PE2_81 | PE2_81_1_12_tridecadiene | 6.185099 | 39.15572 | 50.79996 | -0.03430712 | 0.001000878 | 3 | 0.9279317 | 55.0583 | 86.426 | 34.27702
PE3_55 | PE3_55_1_13_tetradecadiene | 0.03163139 | 0.07975869 | 0.2381018 | -0.005986992 | 0.002499329 | 3 | 0.9999971 | 4.7 | 28.4 | 2.39544
PE3_81 | PE3_81_1_13_tetradecadiene | 0.8009877 | 2.009681 | 5.484472 | -0.005010308 | 0.001512585 | 4 | 0.9973618 | 4.7 | 28.4 | 3.312415
PE4_55 | PE4_55_1_14_pentadecadiene | 2.490814 | 5.596686 | 16.49052 | 0.000285443 | 0.001757234 | 5 | 0.9988389 | 6.59 | 155.7 | -0.1624388
PE4_81 | PE4_81_1_14_pentadecadiene | 2.144106 | 5.507299 | 16.54024 | -0.003386725 | 0.0009866037 | 4 | 0.9993614 | 6.59 | 155.7 | 3.432711
PE5_55 | PE5_55_1_15_hexadecadiene | 1.599217 | 6.109492 | 18.22662 | -0.04586426 | 0.001519405 | 3 | 0.9982776 | 32.2 | 86.426 | 30.18567
PE5_81 | PE5_81_1_15_hexadecadiene | 0.3795414 | 1.449962 | 4.319547 | -0.02313492 | 0.0007623057 | 3 | 0.9999028 | 32.2 | 86.426 | 30.34862
PE6_55 | PE6_55_1_19_eicosendiene | 1.872252 | 4.82087 | 13.87328 | 0.002070353 | 0.0003366529 | 4 | 0.9995079 | 6.59 | 155.7 | -6.149815
PE6_81 | PE6_81_1_19_eicosendiene | 0.5150057 | 1.74757 | 5.151977 | 0.0005838231 | 0.0001513114 | 2 | 0.9999468 | 6.59 | 104.7 | -3.858422
PET2 | PET2_Methylbenzoat | 1.051471 | 6.709179 | 18.43229 | 0.04018106 | 0.0005212914 | 3 | 0.998924 | 80.4 | 120.6 | -77.07983
PET3 | PET3_Vinylbenzoat | 6.501254 | 21.47584 | 55.57187 | -0.2498476 | 0.01065813 | 4 | 0.9918154 | 78.2 | 204.2 | 23.44197
PET4 | PET4_Ethylbenzoat | 19.67723 | 65.48155 | 241.0677 | 0.1164632 | 0.0004984532 | 4 | 0.9285084 | 80.4 | 204.2 | -233.6493
PET5 | PET5_Benzoic_acid | 4.886632 | 26.01618 | 71.51903 | 2.627745 | 0.0644568 | 3 | 0.9755896 | 9.2864 | 74.2912 | 9.148098
PET7 | PET7_Diethyl_phthalate | 2.158033 | 8.770121 | 24.8926 | -0.1117352 | 0.002432194 | 4 | 0.9944763 | 2.8 | 84 | -2.2238
PET8 | PET8_Divinyl_phthalat | 3.477504 | 28.77942 | 95.8125 | -0.6920549 | 0.01206519 | 5 | 0.9814416 | 2.8 | 65.4 | 2.107873
PA1 | PA1_caprolactam | 4.817993 | 19.9982 | 39.16698 | -9.739847 | 0.3629878 | 4 | 0.9715995 | 41.6 | 93.6 | 26.83243
SBR2 | SBR2_4_phenylcyclohexene | 7.899272 | 23.41734 | 59.64844 | -0.008124298 | 0.002015186 | 4 | 1.005588 | 27.11 | 231.2 | 4.031537

## aug_2021_matrix
Polymer | Methoden-Name | Verfahrens-standardab-weichung sx,0 [µg] | Nachweisgrenze xNG [µg] | Bestimmungs-grenze xBG [µg] | a* | b* | N (Anzahl Gesamtmessungen) | R2 | Minimaler Wert [µg] | Maximaler Wert [µg] | Berechneter Blindwert [µg]
PMMA1 | PMMA1_Methyl_Methacrylate | 0.4281356 | 1.209649 | 3.38195 | 0.02607119 | 0.009152537 | 4 | 0.9990769 | 5.1864 | 31.1184 | -2.84852
PS1 | PS1_Styrene | 1.616827 | 5.948096 | 12.60441 | 0.9803156 | 0.3198315 | 3 | 0.9885247 | 10.6111 | 31.8333 | -3.0651
PS2 | PS2_2_4_Diphenyl_1_butene | 1.091938 | 3.085147 | 8.754789 | -0.2726068 | 0.1199917 | 4 | 0.9942893 | 5.30555 | 31.8333 | 2.27188
PS3 | PS3_2_4_6_Triphenyl_1_hexen | 0.9735206 | 3.581456 | 8.443369 | 0.009119649 | 0.002347134 | 3 | 0.995809 | 10.6111 | 31.8333 | -3.885439
PP1 | PP1_2_4_dimethylhept_1_ene | 1.975993 | 4.672477 | 12.8912 | 0.0134956 | 0.008396108 | 5 | 0.9954152 | 6.336667 | 63.9 | -1.607364
PP2 | PP2_2_4_6_trimethylnon_1_ene | 3.716012 | 9.895245 | 28.17866 | 0.02048769 | 0.001845185 | 7 | 0.9806163 | 5.7 | 63.9 | -11.10333
PP3 | PP3_2_4_6_trimethylnon_1_ene | 1.172081 | 3.474821 | 9.596577 | 0.01791455 | 0.001469324 | 4 | 0.9982472 | 5.7 | 49.2 | -12.19237
PP4 | PP4_2_4_6_8_tetramethylundec_1_ene | 0.9241771 | 2.71439 | 7.716696 | 0.07436138 | 0.01215876 | 4 | 0.9991829 | 6.336667 | 63.9 | -6.115871
PP5 | PP5_2_4_6_8_tetramethylundec_1_ene | 1.008035 | 2.59466 | 7.300382 | 0.03943676 | 0.003370027 | 4 | 0.9990158 | 6.336667 | 63.9 | -11.70221
PP6 | PP6_2_4_6_8_tetramethylundec_1_ene | 0.7327976 | 2.152291 | 6.177779 | 0.04161986 | 0.01072822 | 4 | 0.9994861 | 6.336667 | 63.9 | -3.879474
PE1_55 | PE1_55_1_11_dodecadien | 2.921039 | 7.337984 | 19.99012 | 0.02001121 | 0.001219901 | 3 | 0.9940697 | 1.31 | 62.4 | -16.40397
PE1_81 | PE1_81_1_11_dodecadien | 2.184404 | 5.261193 | 14.44745 | 0.01195583 | 0.0008833381 | 4 | 0.9963569 | 1.53 | 62.4 | -13.53483
PE2_55 | PE2_55_1_12_tridecadiene | 0.5428701 | 1.383813 | 3.920169 | 0.0202041 | 0.001320541 | 4 | 0.9988774 | 1.53 | 32.4 | -15.29986
PE2_81 | PE2_81_1_12_tridecadiene | 1.231754 | 2.715872 | 8.142298 | 0.004185172 | 0.001207965 | 4 | 0.9989852 | 1.53 | 68.5 | -3.464649
PE3_55 | PE3_55_1_13_tetradecadiene | 0.9448987 | 2.104882 | 6.123441 | -0.003428866 | 0.002414597 | 4 | 0.9993703 | 1.53 | 49.2 | 1.420057
PE3_81 | PE3_81_1_13_tetradecadiene | 1.260955 | 2.733139 | 7.823189 | -0.0002020555 | 0.0008977358 | 6 | 0.9968759 | 1.53 | 49.2 | 0.2250723
PE4_55 | PE4_55_1_14_pentadecadiene | 0.7161108 | 1.734331 | 4.871112 | -0.0008994994 | 0.001868921 | 3 | 0.9922762 | 1.53 | 32.4 | 0.4812934
PE4_81 | PE4_81_1_14_pentadecadiene | 0.9814514 | 2.389244 | 7.127805 | -0.003309758 | 0.0008827946 | 4 | 0.9992847 | 5.1 | 68.5 | 3.749183
PE5_55 | PE5_55_1_15_hexadecadiene | 0.6879575 | 1.766259 | 5.219829 | 0.01387123 | 0.001753331 | 4 | 0.9995353 | 5.1 | 62.4 | -7.911362
PE5_81 | PE5_81_1_15_hexadecadiene | 1.644636 | 4.198303 | 11.96316 | 0.002609621 | 0.0003261123 | 3 | 0.998979 | 1.53 | 68.5 | -8.002217
PE6_55 | PE6_55_1_19_eicosendiene | 3.975225 | 11.95162 | 28.47172 | 0.009306757 | 0.0002674055 | 3 | 0.9910805 | 9.29 | 68.5 | -34.80391
PE6_81 | PE6_81_1_19_eicosendiene | 13.60425 | 47.76243 | #NUM! | 0.004538457 | 7.519238e-05 | 3 | 0.9046465 | 9.29 | 68.5 | -60.35794
PET2 | PET2_Methylbenzoat | 20.31004 | 56.27016 | #NUM! | 0.1153731 | 0.00128643 | 3 | 0.9461259 | 27.1 | 133 | -89.68469
PET3 | PET3_Vinylbenzoat | 14.72126 | 36.8438 | 122.2963 | 0.1090026 | 0.002622753 | 3 | 0.980502 | 4.21 | 133 | -41.56037
PET4 | PET4_Ethylbenzoat | 5.621203 | 15.18181 | 40.092 | 0.02984968 | 0.004831619 | 3 | 0.9962391 | 6.1 | 133 | -6.177987
PET5 | PET5_Benzoic_acid | 15.88526 | 53.01521 | #NUM! | -0.3955765 | 0.04313937 | 3 | 0.9624047 | 47.7 | 158.3 | 9.169733
PET7 | PET7_Diethyl_phthalate | 15.46226 | 5.153493 | 15.33861 | 0.03598589 | 0.0002056294 | 4 | 0.9822774 | 47.7 | 268.1 | -175.0036
PA1 | PA1_caprolactam | 3.950614 | 9.617555 | 27.536 | -0.3650646 | 0.1030395 | 4 | 0.9987269 | 7.8 | 202.3 | 3.542959
SBR2 | SBR2_4_phenylcyclohexene | 2.478095 | 0 | 28.96477 | 0.1942155 | 0.001896937 | 4 | 0.9992996 | 122.9 | 302 | -102.3837

## aug_2021_matrix_original
Polymer | Methoden-Name | Verfahrens-standardab-weichung sx,0 [µg] | Nachweisgrenze xNG [µg] | Bestimmungs-grenze xBG [µg] | a* | b* | N (Anzahl Gesamtmessungen) | R2 | Minimaler Wert [µg] | Maximaler Wert [µg] | Berechneter Blindwert [µg]
PMMA1 | PMMA1_Methyl_Methacrylate | 0.4281356 | 1.209649 | 3.38195 | 0.02607119 | 0.009152537 | 4 | 0.9990769 | 5.1864 | 31.1184 | -2.84852
PS1 | PS1_Styrene | 1.616827 | 5.948096 | 12.60441 | 0.9803156 | 0.3198315 | 3 | 0.9885247 | 10.6111 | 31.8333 | -3.0651
PS2 | PS2_2_4_Diphenyl_1_butene | 1.091938 | 3.085147 | 8.754789 | -0.2726068 | 0.1199917 | 4 | 0.9942893 | 5.30555 | 31.8333 | 2.27188
PS3 | PS3_2_4_6_Triphenyl_1_hexen | 0.9735206 | 3.581456 | 8.443369 | 0.009119649 | 0.002347134 | 3 | 0.995809 | 10.6111 | 31.8333 | -3.885439
PP1 | PP1_2_4_dimethylhept_1_ene | 1.975993 | 4.672477 | 12.8912 | 0.0134956 | 0.008396108 | 5 | 0.9954152 | 6.336667 | 63.9 | -1.607364
PP2 | PP2_2_4_6_trimethylnon_1_ene | 3.716012 | 9.895245 | 28.17866 | 0.02048769 | 0.001845185 | 7 | 0.9806163 | 5.7 | 63.9 | -11.10333
PP3 | PP3_2_4_6_trimethylnon_1_ene | 1.172081 | 3.474821 | 9.596577 | 0.01791455 | 0.001469324 | 4 | 0.9982472 | 5.7 | 49.2 | -12.19237
PP4 | PP4_2_4_6_8_tetramethylundec_1_ene | 0.9241771 | 2.71439 | 7.716696 | 0.07436138 | 0.01215876 | 4 | 0.9991829 | 6.336667 | 63.9 | -6.115871
PP5 | PP5_2_4_6_8_tetramethylundec_1_ene | 1.008035 | 2.59466 | 7.300382 | 0.03943676 | 0.003370027 | 4 | 0.9990158 | 6.336667 | 63.9 | -11.70221
PP6 | PP6_2_4_6_8_tetramethylundec_1_ene | 0.7327976 | 2.152291 | 6.177779 | 0.04161986 | 0.01072822 | 4 | 0.9994861 | 6.336667 | 63.9 | -3.879474
PE1_55 | PE1_55_1_11_dodecadien | 2.921039 | 7.337984 | 19.99012 | 0.02001121 | 0.001219901 | 3 | 0.9940697 | 1.31 | 62.4 | -16.40397
PE1_81 | PE1_81_1_11_dodecadien | 2.184404 | 5.261193 | 14.44745 | 0.01195583 | 0.0008833381 | 4 | 0.9963569 | 1.53 | 62.4 | -13.53483
PE2_55 | PE2_55_1_12_tridecadiene | 0.5428701 | 1.383813 | 3.920169 | 0.0202041 | 0.001320541 | 4 | 0.9988774 | 1.53 | 32.4 | -15.29986
PE2_81 | PE2_81_1_12_tridecadiene | 1.231754 | 2.715872 | 8.142298 | 0.004185172 | 0.001207965 | 4 | 0.9989852 | 1.53 | 68.5 | -3.464649
PE3_55 | PE3_55_1_13_tetradecadiene | 0.9448987 | 2.104882 | 6.123441 | -0.003428866 | 0.002414597 | 4 | 0.9993703 | 1.53 | 49.2 | 1.420057
PE3_81 | PE3_81_1_13_tetradecadiene | 1.260955 | 2.733139 | 7.823189 | -0.0002020555 | 0.0008977358 | 6 | 0.9968759 | 1.53 | 49.2 | 0.2250723
PE4_55 | PE4_55_1_14_pentadecadiene | 0.7161108 | 1.734331 | 4.871112 | -0.0008994994 | 0.001868921 | 3 | 0.9922762 | 1.53 | 32.4 | 0.4812934
PE4_81 | PE4_81_1_14_pentadecadiene | 0.9814514 | 2.389244 | 7.127805 | -0.003309758 | 0.0008827946 | 4 | 0.9992847 | 5.1 | 68.5 | 3.749183
PE5_55 | PE5_55_1_15_hexadecadiene | 0.6879575 | 1.766259 | 5.219829 | 0.01387123 | 0.001753331 | 4 | 0.9995353 | 5.1 | 62.4 | -7.911362
PE5_81 | PE5_81_1_15_hexadecadiene | 1.644636 | 4.198303 | 11.96316 | 0.002609621 | 0.0003261123 | 3 | 0.998979 | 1.53 | 68.5 | -8.002217
PE6_55 | PE6_55_1_19_eicosendiene | 3.975225 | 11.95162 | 28.47172 | 0.009306757 | 0.0002674055 | 3 | 0.9910805 | 9.29 | 68.5 | -34.80391
PE6_81 | PE6_81_1_19_eicosendiene | 13.60425 | 47.76243 | #NUM! | 0.004538457 | 7.519238e-05 | 3 | 0.9046465 | 9.29 | 68.5 | -60.35794
PET2 | PET2_Methylbenzoat | 20.31004 | 56.27016 | #NUM! | 0.1153731 | 0.00128643 | 3 | 0.9461259 | 27.1 | 133 | -89.68469
PET3 | PET3_Vinylbenzoat | 14.72126 | 36.8438 | 122.2963 | 0.1090026 | 0.002622753 | 3 | 0.980502 | 4.21 | 133 | -41.56037
PET4 | PET4_Ethylbenzoat | 5.621203 | 15.18181 | 40.092 | 0.02984968 | 0.004831619 | 3 | 0.9962391 | 6.1 | 133 | -6.177987
PET5 | PET5_Benzoic_acid | 15.88526 | 53.01521 | #NUM! | -0.3955765 | 0.04313937 | 3 | 0.9624047 | 47.7 | 158.3 | 9.169733
PET7 | PET7_Diethyl_phthalate | 15.46226 | 5.153493 | 15.33861 | 0.03598589 | 0.0002056294 | 4 | 0.9822774 | 47.7 | 268.1 | -175.0036
PA1 | PA1_caprolactam | 3.950614 | 9.617555 | 27.536 | -0.3650646 | 0.1030395 | 4 | 0.9987269 | 7.8 | 202.3 | 3.542959
SBR2 | SBR2_4_phenylcyclohexene | 2.478095 | 10.08007 | 28.96477 | 0.1942155 | 0.001896937 | 4 | 0.9992996 | 122.9 | 302 | -102.3837